## Erbium
Wavelength | Wavelength (nm) | Absorption cross section | Emission cross section
m | nm | m2 | m2
9e-07 | 900 | 2.589272e-27 | 0
9.002e-07 | 900.2 | 2.582456e-27 | 0
9.004e-07 | 900.4 | 2.575641e-27 | 0
9.006e-07 | 900.6 | 2.568826e-27 | 0
9.008e-07 | 900.8 | 2.562011e-27 | 0
9.01e-07 | 901 | 2.555196e-27 | 0
9.012e-07 | 901.2 | 2.541565e-27 | 0
9.014e-07 | 901.4 | 2.527934e-27 | 0
9.016e-07 | 901.6 | 2.514304e-27 | 0
9.018e-07 | 901.8 | 2.500673e-27 | 0
9.02e-07 | 902 | 2.487042e-27 | 0
9.022e-07 | 902.2 | 2.487047e-27 | 0
9.024e-07 | 902.4 | 2.487053e-27 | 0
9.026e-07 | 902.6 | 2.487058e-27 | 0
9.028e-07 | 902.8 | 2.487063e-27 | 0
9.03e-07 | 903 | 2.487068e-27 | 0
9.032e-07 | 903.2 | 2.480253e-27 | 0
9.034e-07 | 903.4 | 2.473438e-27 | 0
9.036e-07 | 903.6 | 2.466623e-27 | 0
9.038e-07 | 903.8 | 2.459807e-27 | 0
9.04e-07 | 904 | 2.452992e-27 | 0
9.042e-07 | 904.2 | 2.418921e-27 | 0
9.044e-07 | 904.4 | 2.384849e-27 | 0
9.046e-07 | 904.6 | 2.350778e-27 | 0
9.048e-07 | 904.8 | 2.316706e-27 | 0
9.05e-07 | 905 | 2.282635e-27 | 0
9.052e-07 | 905.2 | 2.262194e-27 | 0
9.054e-07 | 905.4 | 2.241754e-27 | 0
9.056e-07 | 905.6 | 2.221313e-27 | 0
9.058e-07 | 905.8 | 2.200872e-27 | 0
9.06e-07 | 906 | 2.180431e-27 | 0
9.062e-07 | 906.2 | 2.166806e-27 | 0
9.064e-07 | 906.4 | 2.153181e-27 | 0
9.066e-07 | 906.6 | 2.139555e-27 | 0
9.068e-07 | 906.8 | 2.12593e-27 | 0
9.07e-07 | 907 | 2.112304e-27 | 0
9.072e-07 | 907.2 | 2.119115e-27 | 0
9.074e-07 | 907.4 | 2.125925e-27 | 0
9.076e-07 | 907.6 | 2.132735e-27 | 0
9.078e-07 | 907.8 | 2.139545e-27 | 0
9.08e-07 | 908 | 2.146355e-27 | 0
9.082e-07 | 908.2 | 2.14636e-27 | 0
9.084e-07 | 908.4 | 2.146365e-27 | 0
9.086e-07 | 908.6 | 2.14637e-27 | 0
9.088e-07 | 908.8 | 2.146375e-27 | 0
9.09e-07 | 909 | 2.14638e-27 | 0
9.092e-07 | 909.2 | 2.13275e-27 | 0
9.094e-07 | 909.4 | 2.119119e-27 | 0
9.096e-07 | 909.6 | 2.105489e-27 | 0
9.098e-07 | 909.8 | 2.091858e-27 | 0
9.1e-07 | 910 | 2.078228e-27 | 0
9.102e-07 | 910.2 | 2.071418e-27 | 0
9.104e-07 | 910.4 | 2.064608e-27 | 0
9.106e-07 | 910.6 | 2.057798e-27 | 0
9.108e-07 | 910.8 | 2.050988e-27 | 0
9.11e-07 | 911 | 2.044178e-27 | 0
9.112e-07 | 911.2 | 2.050988e-27 | 0
9.114e-07 | 911.4 | 2.057798e-27 | 0
9.116e-07 | 911.6 | 2.064608e-27 | 0
9.118e-07 | 911.8 | 2.071418e-27 | 0
9.12e-07 | 912 | 2.078228e-27 | 0
9.122e-07 | 912.2 | 2.085038e-27 | 0
9.124e-07 | 912.4 | 2.091848e-27 | 0
9.126e-07 | 912.6 | 2.098658e-27 | 0
9.128e-07 | 912.8 | 2.105468e-27 | 0
9.13e-07 | 913 | 2.112278e-27 | 0
9.132e-07 | 913.2 | 2.112283e-27 | 0
9.134e-07 | 913.4 | 2.112288e-27 | 0
9.136e-07 | 913.6 | 2.112294e-27 | 0
9.138e-07 | 913.8 | 2.112299e-27 | 0
9.14e-07 | 914 | 2.112304e-27 | 0
9.142e-07 | 914.2 | 2.119115e-27 | 0
9.144e-07 | 914.4 | 2.125925e-27 | 0
9.146e-07 | 914.6 | 2.132735e-27 | 0
9.148e-07 | 914.8 | 2.139545e-27 | 0
9.15e-07 | 915 | 2.146355e-27 | 0
9.152e-07 | 915.2 | 2.159985e-27 | 0
9.154e-07 | 915.4 | 2.173616e-27 | 0
9.156e-07 | 915.6 | 2.187247e-27 | 0
9.158e-07 | 915.8 | 2.200877e-27 | 0
9.16e-07 | 916 | 2.214508e-27 | 0
9.162e-07 | 916.2 | 2.214503e-27 | 0
9.164e-07 | 916.4 | 2.214498e-27 | 0
9.166e-07 | 916.6 | 2.214493e-27 | 0
9.168e-07 | 916.8 | 2.214488e-27 | 0
9.17e-07 | 917 | 2.214482e-27 | 0
9.172e-07 | 917.2 | 2.207672e-27 | 0
9.174e-07 | 917.4 | 2.200862e-27 | 0
9.176e-07 | 917.6 | 2.194052e-27 | 0
9.178e-07 | 917.8 | 2.187242e-27 | 0
9.18e-07 | 918 | 2.180431e-27 | 0
9.182e-07 | 918.2 | 2.187247e-27 | 0
9.184e-07 | 918.4 | 2.194062e-27 | 0
9.186e-07 | 918.6 | 2.200877e-27 | 0
9.188e-07 | 918.8 | 2.207693e-27 | 0
9.19e-07 | 919 | 2.214508e-27 | 0
9.192e-07 | 919.2 | 2.234949e-27 | 0
9.194e-07 | 919.4 | 2.25539e-27 | 0
9.196e-07 | 919.6 | 2.27583e-27 | 0
9.198e-07 | 919.8 | 2.296271e-27 | 0
9.2e-07 | 920 | 2.316712e-27 | 0
9.202e-07 | 920.2 | 2.323527e-27 | 0
9.204e-07 | 920.4 | 2.330342e-27 | 0
9.206e-07 | 920.6 | 2.337158e-27 | 0
9.208e-07 | 920.8 | 2.343973e-27 | 0
9.21e-07 | 921 | 2.350789e-27 | 0
9.212e-07 | 921.2 | 2.364414e-27 | 0
9.214e-07 | 921.4 | 2.378039e-27 | 0
9.216e-07 | 921.6 | 2.391665e-27 | 0
9.218e-07 | 921.8 | 2.40529e-27 | 0
9.22e-07 | 922 | 2.418915e-27 | 0
9.222e-07 | 922.2 | 2.432546e-27 | 0
9.224e-07 | 922.4 | 2.446176e-27 | 0
9.226e-07 | 922.6 | 2.459807e-27 | 0
9.228e-07 | 922.8 | 2.473437e-27 | 0
9.23e-07 | 923 | 2.487068e-27 | 0
9.232e-07 | 923.2 | 2.493878e-27 | 0
9.234e-07 | 923.4 | 2.500688e-27 | 0
9.236e-07 | 923.6 | 2.507499e-27 | 0
9.238e-07 | 923.8 | 2.514309e-27 | 0
9.24e-07 | 924 | 2.521119e-27 | 0
9.242e-07 | 924.2 | 2.54156e-27 | 0
9.244e-07 | 924.4 | 2.562e-27 | 0
9.246e-07 | 924.6 | 2.582441e-27 | 0
9.248e-07 | 924.8 | 2.602882e-27 | 0
9.25e-07 | 925 | 2.623323e-27 | 0
9.252e-07 | 925.2 | 2.636953e-27 | 0
9.254e-07 | 925.4 | 2.650584e-27 | 0
9.256e-07 | 925.6 | 2.664214e-27 | 0
9.258e-07 | 925.8 | 2.677845e-27 | 0
9.26e-07 | 926 | 2.691475e-27 | 0
9.262e-07 | 926.2 | 2.698288e-27 | 0
9.264e-07 | 926.4 | 2.705101e-27 | 0
9.266e-07 | 926.6 | 2.711914e-27 | 0
9.268e-07 | 926.8 | 2.718726e-27 | 0
9.27e-07 | 927 | 2.725539e-27 | 0
9.272e-07 | 927.2 | 2.752795e-27 | 0
9.274e-07 | 927.4 | 2.780051e-27 | 0
9.276e-07 | 927.6 | 2.807307e-27 | 0
9.278e-07 | 927.8 | 2.834564e-27 | 0
9.28e-07 | 928 | 2.86182e-27 | 0
9.282e-07 | 928.2 | 2.88226e-27 | 0
9.284e-07 | 928.4 | 2.902701e-27 | 0
9.286e-07 | 928.6 | 2.923142e-27 | 0
9.288e-07 | 928.8 | 2.943583e-27 | 0
9.29e-07 | 929 | 2.964023e-27 | 0
9.292e-07 | 929.2 | 2.977651e-27 | 0
9.294e-07 | 929.4 | 2.991279e-27 | 0
9.296e-07 | 929.6 | 3.004907e-27 | 0
9.298e-07 | 929.8 | 3.018535e-27 | 0
9.3e-07 | 930 | 3.032163e-27 | 0
9.302e-07 | 930.2 | 3.059419e-27 | 0
9.304e-07 | 930.4 | 3.086675e-27 | 0
9.306e-07 | 930.6 | 3.113931e-27 | 0
9.308e-07 | 930.8 | 3.141187e-27 | 0
9.31e-07 | 931 | 3.168443e-27 | 0
9.312e-07 | 931.2 | 3.188884e-27 | 0
9.314e-07 | 931.4 | 3.209325e-27 | 0
9.316e-07 | 931.6 | 3.229766e-27 | 0
9.318e-07 | 931.8 | 3.250206e-27 | 0
9.32e-07 | 932 | 3.270647e-27 | 0
9.322e-07 | 932.2 | 3.297903e-27 | 0
9.324e-07 | 932.4 | 3.325159e-27 | 0
9.326e-07 | 932.6 | 3.352415e-27 | 0
9.328e-07 | 932.8 | 3.379671e-27 | 0
9.33e-07 | 933 | 3.406927e-27 | 0
9.332e-07 | 933.2 | 3.434184e-27 | 0
9.334e-07 | 933.4 | 3.46144e-27 | 0
9.336e-07 | 933.6 | 3.488696e-27 | 0
9.338e-07 | 933.8 | 3.515952e-27 | 0
9.34e-07 | 934 | 3.543208e-27 | 0
9.342e-07 | 934.2 | 3.577277e-27 | 0
9.344e-07 | 934.4 | 3.611345e-27 | 0
9.346e-07 | 934.6 | 3.645414e-27 | 0
9.348e-07 | 934.8 | 3.679483e-27 | 0
9.35e-07 | 935 | 3.713551e-27 | 0
9.352e-07 | 935.2 | 3.747623e-27 | 0
9.354e-07 | 935.4 | 3.781694e-27 | 0
9.356e-07 | 935.6 | 3.815766e-27 | 0
9.358e-07 | 935.8 | 3.849837e-27 | 0
9.36e-07 | 936 | 3.883908e-27 | 0
9.362e-07 | 936.2 | 3.92479e-27 | 0
9.364e-07 | 936.4 | 3.965671e-27 | 0
9.366e-07 | 936.6 | 4.006553e-27 | 0
9.368e-07 | 936.8 | 4.047434e-27 | 0
9.37e-07 | 937 | 4.088316e-27 | 0
9.372e-07 | 937.2 | 4.1292e-27 | 0
9.374e-07 | 937.4 | 4.170084e-27 | 0
9.376e-07 | 937.6 | 4.210968e-27 | 0
9.378e-07 | 937.8 | 4.251852e-27 | 0
9.38e-07 | 938 | 4.292736e-27 | 0
9.382e-07 | 938.2 | 4.347245e-27 | 0
9.384e-07 | 938.4 | 4.401755e-27 | 0
9.386e-07 | 938.6 | 4.456264e-27 | 0
9.388e-07 | 938.8 | 4.510773e-27 | 0
9.39e-07 | 939 | 4.565283e-27 | 0
9.392e-07 | 939.2 | 4.619792e-27 | 0
9.394e-07 | 939.4 | 4.674302e-27 | 0
9.396e-07 | 939.6 | 4.728812e-27 | 0
9.398e-07 | 939.8 | 4.783321e-27 | 0
9.4e-07 | 940 | 4.837831e-27 | 0
9.402e-07 | 940.2 | 4.912784e-27 | 0
9.404e-07 | 940.4 | 4.987736e-27 | 0
9.406e-07 | 940.6 | 5.062689e-27 | 0
9.408e-07 | 940.8 | 5.137642e-27 | 0
9.41e-07 | 941 | 5.212594e-27 | 0
9.412e-07 | 941.2 | 5.287547e-27 | 0
9.414e-07 | 941.4 | 5.3625e-27 | 0
9.416e-07 | 941.6 | 5.437453e-27 | 0
9.418e-07 | 941.8 | 5.512406e-27 | 0
9.42e-07 | 942 | 5.587359e-27 | 0
9.422e-07 | 942.2 | 5.682755e-27 | 0
9.424e-07 | 942.4 | 5.778151e-27 | 0
9.426e-07 | 942.6 | 5.873547e-27 | 0
9.428e-07 | 942.8 | 5.968943e-27 | 0
9.43e-07 | 943 | 6.064339e-27 | 0
9.432e-07 | 943.2 | 6.173361e-27 | 0
9.434e-07 | 943.4 | 6.282382e-27 | 0
9.436e-07 | 943.6 | 6.391404e-27 | 0
9.438e-07 | 943.8 | 6.500426e-27 | 0
9.44e-07 | 944 | 6.609448e-27 | 0
9.442e-07 | 944.2 | 6.752535e-27 | 0
9.444e-07 | 944.4 | 6.895623e-27 | 0
9.446e-07 | 944.6 | 7.038711e-27 | 0
9.448e-07 | 944.8 | 7.181798e-27 | 0
9.45e-07 | 945 | 7.324886e-27 | 0
9.452e-07 | 945.2 | 7.488422e-27 | 0
9.454e-07 | 945.4 | 7.651959e-27 | 0
9.456e-07 | 945.6 | 7.815495e-27 | 0
9.458e-07 | 945.8 | 7.979031e-27 | 0
9.46e-07 | 946 | 8.142567e-27 | 0
9.462e-07 | 946.2 | 8.34698e-27 | 0
9.464e-07 | 946.4 | 8.551392e-27 | 0
9.466e-07 | 946.6 | 8.755805e-27 | 0
9.468e-07 | 946.8 | 8.960217e-27 | 0
9.47e-07 | 947 | 9.16463e-27 | 0
9.472e-07 | 947.2 | 9.409929e-27 | 0
9.474e-07 | 947.4 | 9.655229e-27 | 0
9.476e-07 | 947.6 | 9.900529e-27 | 0
9.478e-07 | 947.8 | 1.014583e-26 | 0
9.48e-07 | 948 | 1.039113e-26 | 0
9.482e-07 | 948.2 | 1.071138e-26 | 0
9.484e-07 | 948.4 | 1.103163e-26 | 0
9.486e-07 | 948.6 | 1.135188e-26 | 0
9.488e-07 | 948.8 | 1.167213e-26 | 0
9.49e-07 | 949 | 1.199238e-26 | 0
9.492e-07 | 949.2 | 1.238759e-26 | 0
9.494e-07 | 949.4 | 1.278279e-26 | 0
9.496e-07 | 949.6 | 1.317799e-26 | 0
9.498e-07 | 949.8 | 1.357319e-26 | 0
9.5e-07 | 950 | 1.396839e-26 | 0
9.502e-07 | 950.2 | 1.445899e-26 | 0
9.504e-07 | 950.4 | 1.49496e-26 | 0
9.506e-07 | 950.6 | 1.54402e-26 | 0
9.508e-07 | 950.8 | 1.59308e-26 | 0
9.51e-07 | 951 | 1.64214e-26 | 0
9.512e-07 | 951.2 | 1.700057e-26 | 0
9.514e-07 | 951.4 | 1.757975e-26 | 0
9.516e-07 | 951.6 | 1.815892e-26 | 0
9.518e-07 | 951.8 | 1.87381e-26 | 0
9.52e-07 | 952 | 1.931728e-26 | 0
9.522e-07 | 952.2 | 2.003273e-26 | 0
9.524e-07 | 952.4 | 2.074818e-26 | 0
9.526e-07 | 952.6 | 2.146363e-26 | 0
9.528e-07 | 952.8 | 2.217909e-26 | 0
9.53e-07 | 953 | 2.289454e-26 | 0
9.532e-07 | 953.2 | 2.377353e-26 | 0
9.534e-07 | 953.4 | 2.465252e-26 | 0
9.536e-07 | 953.6 | 2.55315e-26 | 0
9.538e-07 | 953.8 | 2.641049e-26 | 0
9.54e-07 | 954 | 2.728948e-26 | 0
9.542e-07 | 954.2 | 2.830475e-26 | 0
9.544e-07 | 954.4 | 2.932001e-26 | 0
9.546e-07 | 954.6 | 3.033528e-26 | 0
9.548e-07 | 954.8 | 3.135055e-26 | 0
9.55e-07 | 955 | 3.34028e-26 | 0
9.552e-07 | 955.2 | 3.457246e-26 | 0
9.554e-07 | 955.4 | 3.574211e-26 | 0
9.556e-07 | 955.6 | 3.697925e-26 | 0
9.558e-07 | 955.8 | 3.828387e-26 | 0
9.56e-07 | 956 | 3.958849e-26 | 0
9.562e-07 | 956.2 | 4.111805e-26 | 0
9.564e-07 | 956.4 | 4.264761e-26 | 0
9.566e-07 | 956.6 | 4.422215e-26 | 0
9.568e-07 | 956.8 | 4.584169e-26 | 0
9.57e-07 | 957 | 4.746122e-26 | 0
9.572e-07 | 957.2 | 4.912573e-26 | 0
9.574e-07 | 957.4 | 5.079024e-26 | 0
9.576e-07 | 957.6 | 5.245475e-26 | 0
9.578e-07 | 957.8 | 5.411927e-26 | 0
9.58e-07 | 958 | 5.578378e-26 | 0
9.582e-07 | 958.2 | 5.758326e-26 | 0
9.584e-07 | 958.4 | 5.938275e-26 | 0
9.586e-07 | 958.6 | 6.120472e-26 | 0
9.588e-07 | 958.8 | 6.304918e-26 | 0
9.59e-07 | 959 | 6.489365e-26 | 0
9.592e-07 | 959.2 | 6.700802e-26 | 0
9.594e-07 | 959.4 | 6.91224e-26 | 0
9.596e-07 | 959.6 | 7.130426e-26 | 0
9.598e-07 | 959.8 | 7.35536e-26 | 0
9.6e-07 | 960 | 7.580295e-26 | 0
9.602e-07 | 960.2 | 7.805231e-26 | 0
9.604e-07 | 960.4 | 8.030168e-26 | 0
9.606e-07 | 960.6 | 8.257352e-26 | 0
9.608e-07 | 960.8 | 8.486784e-26 | 0
9.61e-07 | 961 | 8.716217e-26 | 0
9.612e-07 | 961.2 | 8.936653e-26 | 0
9.614e-07 | 961.4 | 9.15709e-26 | 0
9.616e-07 | 961.6 | 9.384274e-26 | 0
9.618e-07 | 961.8 | 9.618204e-26 | 0
9.62e-07 | 962 | 9.852135e-26 | 0
9.622e-07 | 962.2 | 1.008607e-25 | 0
9.624e-07 | 962.4 | 1.032e-25 | 0
9.626e-07 | 962.6 | 1.056293e-25 | 0
9.628e-07 | 962.8 | 1.081486e-25 | 0
9.63e-07 | 963 | 1.106679e-25 | 0
9.632e-07 | 963.2 | 1.131421e-25 | 0
9.634e-07 | 963.4 | 1.156164e-25 | 0
9.636e-07 | 963.6 | 1.180682e-25 | 0
9.638e-07 | 963.8 | 1.204975e-25 | 0
9.64e-07 | 964 | 1.229267e-25 | 0
9.642e-07 | 964.2 | 1.252211e-25 | 0
9.644e-07 | 964.4 | 1.275154e-25 | 0
9.646e-07 | 964.6 | 1.297648e-25 | 0
9.648e-07 | 964.8 | 1.319692e-25 | 0
9.65e-07 | 965 | 1.341735e-25 | 0
9.652e-07 | 965.2 | 1.363329e-25 | 0
9.654e-07 | 965.4 | 1.384922e-25 | 0
9.656e-07 | 965.6 | 1.406516e-25 | 0
9.658e-07 | 965.8 | 1.42811e-25 | 0
9.66e-07 | 966 | 1.449704e-25 | 0
9.662e-07 | 966.2 | 1.471747e-25 | 0
9.664e-07 | 966.4 | 1.49379e-25 | 0
9.666e-07 | 966.6 | 1.515834e-25 | 0
9.668e-07 | 966.8 | 1.537878e-25 | 0
9.67e-07 | 967 | 1.559922e-25 | 0
9.672e-07 | 967.2 | 1.580616e-25 | 0
9.674e-07 | 967.4 | 1.60131e-25 | 0
9.676e-07 | 967.6 | 1.621329e-25 | 0
9.678e-07 | 967.8 | 1.640673e-25 | 0
9.68e-07 | 968 | 1.660018e-25 | 0
9.682e-07 | 968.2 | 1.678462e-25 | 0
9.684e-07 | 968.4 | 1.696907e-25 | 0
9.686e-07 | 968.6 | 1.714902e-25 | 0
9.688e-07 | 968.8 | 1.732447e-25 | 0
9.69e-07 | 969 | 1.749992e-25 | 0
9.692e-07 | 969.2 | 1.767986e-25 | 0
9.694e-07 | 969.4 | 1.785981e-25 | 0
9.696e-07 | 969.6 | 1.804425e-25 | 0
9.698e-07 | 969.8 | 1.82332e-25 | 0
9.7e-07 | 970 | 1.842215e-25 | 0
9.702e-07 | 970.2 | 1.862009e-25 | 0
9.704e-07 | 970.4 | 1.881803e-25 | 0
9.706e-07 | 970.6 | 1.901373e-25 | 0
9.708e-07 | 970.8 | 1.920717e-25 | 0
9.71e-07 | 971 | 1.940061e-25 | 0
9.712e-07 | 971.2 | 1.958506e-25 | 0
9.714e-07 | 971.4 | 1.976951e-25 | 0
9.716e-07 | 971.6 | 1.995396e-25 | 0
9.718e-07 | 971.8 | 2.01384e-25 | 0
9.72e-07 | 972 | 2.032284e-25 | 0
9.722e-07 | 972.2 | 2.051179e-25 | 0
9.724e-07 | 972.4 | 2.070074e-25 | 0
9.726e-07 | 972.6 | 2.089868e-25 | 0
9.728e-07 | 972.8 | 2.110562e-25 | 0
9.73e-07 | 973 | 2.131256e-25 | 0
9.732e-07 | 973.2 | 2.154649e-25 | 0
9.734e-07 | 973.4 | 2.178042e-25 | 0
9.736e-07 | 973.6 | 2.202335e-25 | 0
9.738e-07 | 973.8 | 2.227528e-25 | 0
9.74e-07 | 974 | 2.252721e-25 | 0
9.742e-07 | 974.2 | 2.278363e-25 | 0
9.744e-07 | 974.4 | 2.304005e-25 | 0
9.746e-07 | 974.6 | 2.329423e-25 | 0
9.748e-07 | 974.8 | 2.354615e-25 | 0
9.75e-07 | 975 | 2.379808e-25 | 0
9.752e-07 | 975.2 | 2.402302e-25 | 0
9.754e-07 | 975.4 | 2.424795e-25 | 0
9.756e-07 | 975.6 | 2.44594e-25 | 0
9.758e-07 | 975.8 | 2.465734e-25 | 0
9.76e-07 | 976 | 2.485528e-25 | 0
9.762e-07 | 976.2 | 2.503073e-25 | 0
9.764e-07 | 976.4 | 2.520618e-25 | 0
9.766e-07 | 976.6 | 2.535913e-25 | 0
9.768e-07 | 976.8 | 2.54896e-25 | 0
9.77e-07 | 977 | 2.562006e-25 | 0
9.772e-07 | 977.2 | 2.569204e-25 | 0
9.774e-07 | 977.4 | 2.576401e-25 | 0
9.776e-07 | 977.6 | 2.5791e-25 | 0
9.778e-07 | 977.8 | 2.5773e-25 | 0
9.78e-07 | 978 | 2.575501e-25 | 0
9.782e-07 | 978.2 | 2.562905e-25 | 0
9.784e-07 | 978.4 | 2.550308e-25 | 0
9.786e-07 | 978.6 | 2.533438e-25 | 0
9.788e-07 | 978.8 | 2.512294e-25 | 0
9.79e-07 | 979 | 2.491151e-25 | 0
9.792e-07 | 979.2 | 2.462809e-25 | 0
9.794e-07 | 979.4 | 2.434468e-25 | 0
9.796e-07 | 979.6 | 2.404327e-25 | 0
9.798e-07 | 979.8 | 2.372386e-25 | 0
9.8e-07 | 980 | 2.340445e-25 | 0
9.802e-07 | 980.2 | 2.306705e-25 | 0
9.804e-07 | 980.4 | 2.272964e-25 | 0
9.806e-07 | 980.6 | 2.238774e-25 | 0
9.808e-07 | 980.8 | 2.204135e-25 | 0
9.81e-07 | 981 | 2.169495e-25 | 0
9.812e-07 | 981.2 | 2.135755e-25 | 0
9.814e-07 | 981.4 | 2.102014e-25 | 0
9.816e-07 | 981.6 | 2.068724e-25 | 0
9.818e-07 | 981.8 | 2.035883e-25 | 0
9.82e-07 | 982 | 2.003043e-25 | 0
9.822e-07 | 982.2 | 1.972902e-25 | 0
9.824e-07 | 982.4 | 1.942761e-25 | 0
9.826e-07 | 982.6 | 1.91307e-25 | 0
9.828e-07 | 982.8 | 1.883828e-25 | 0
9.83e-07 | 983 | 1.854586e-25 | 0
9.832e-07 | 983.2 | 1.826245e-25 | 0
9.834e-07 | 983.4 | 1.797903e-25 | 0
9.836e-07 | 983.6 | 1.769786e-25 | 0
9.838e-07 | 983.8 | 1.741894e-25 | 0
9.84e-07 | 984 | 1.714002e-25 | 0
9.842e-07 | 984.2 | 1.68611e-25 | 0
9.844e-07 | 984.4 | 1.658218e-25 | 0
9.846e-07 | 984.6 | 1.629652e-25 | 0
9.848e-07 | 984.8 | 1.60041e-25 | 0
9.85e-07 | 985 | 1.571168e-25 | 0
9.852e-07 | 985.2 | 1.541027e-25 | 0
9.854e-07 | 985.4 | 1.510886e-25 | 0
9.856e-07 | 985.6 | 1.479395e-25 | 0
9.858e-07 | 985.8 | 1.446555e-25 | 0
9.86e-07 | 986 | 1.413714e-25 | 0
9.862e-07 | 986.2 | 1.380874e-25 | 0
9.864e-07 | 986.4 | 1.348034e-25 | 0
9.866e-07 | 986.6 | 1.316543e-25 | 0
9.868e-07 | 986.8 | 1.286401e-25 | 0
9.87e-07 | 987 | 1.25626e-25 | 0
9.872e-07 | 987.2 | 1.230167e-25 | 0
9.874e-07 | 987.4 | 1.204075e-25 | 0
9.876e-07 | 987.6 | 1.180007e-25 | 0
9.878e-07 | 987.8 | 1.157963e-25 | 0
9.88e-07 | 988 | 1.13592e-25 | 0
9.882e-07 | 988.2 | 1.117025e-25 | 0
9.884e-07 | 988.4 | 1.098131e-25 | 0
9.886e-07 | 988.6 | 1.079911e-25 | 0
9.888e-07 | 988.8 | 1.062366e-25 | 0
9.89e-07 | 989 | 1.044822e-25 | 0
9.892e-07 | 989.2 | 1.029076e-25 | 0
9.894e-07 | 989.4 | 1.01333e-25 | 0
9.896e-07 | 989.6 | 9.97585e-26 | 0
9.898e-07 | 989.8 | 9.818396e-26 | 0
9.9e-07 | 990 | 9.660943e-26 | 0
9.902e-07 | 990.2 | 9.507987e-26 | 0
9.904e-07 | 990.4 | 9.355031e-26 | 0
9.906e-07 | 990.6 | 9.204325e-26 | 0
9.908e-07 | 990.8 | 9.055867e-26 | 0
9.91e-07 | 991 | 8.907409e-26 | 0
9.912e-07 | 991.2 | 8.767951e-26 | 0
9.914e-07 | 991.4 | 8.628492e-26 | 0
9.916e-07 | 991.6 | 8.493533e-26 | 0
9.918e-07 | 991.8 | 8.363072e-26 | 0
9.92e-07 | 992 | 8.232612e-26 | 0
9.922e-07 | 992.2 | 8.12914e-26 | 0
9.924e-07 | 992.4 | 8.025668e-26 | 0
9.926e-07 | 992.6 | 7.922198e-26 | 0
9.928e-07 | 992.8 | 7.818728e-26 | 0
9.93e-07 | 993 | 7.715258e-26 | 0
9.932e-07 | 993.2 | 7.607289e-26 | 0
9.934e-07 | 993.4 | 7.49932e-26 | 0
9.936e-07 | 993.6 | 7.39585e-26 | 0
9.938e-07 | 993.8 | 7.29688e-26 | 0
9.94e-07 | 994 | 7.19791e-26 | 0
9.942e-07 | 994.2 | 7.103436e-26 | 0
9.944e-07 | 994.4 | 7.008963e-26 | 0
9.946e-07 | 994.6 | 6.916739e-26 | 0
9.948e-07 | 994.8 | 6.826767e-26 | 0
9.95e-07 | 995 | 6.708241e-26 | 0
9.952e-07 | 995.2 | 6.621704e-26 | 0
9.954e-07 | 995.4 | 6.535168e-26 | 0
9.956e-07 | 995.6 | 6.448632e-26 | 0
9.958e-07 | 995.8 | 6.362096e-26 | 0
9.96e-07 | 996 | 6.275559e-26 | 0
9.962e-07 | 996.2 | 6.186979e-26 | 0
9.964e-07 | 996.4 | 6.098399e-26 | 0
9.966e-07 | 996.6 | 6.009819e-26 | 0
9.968e-07 | 996.8 | 5.921239e-26 | 0
9.97e-07 | 997 | 5.832659e-26 | 0
9.972e-07 | 997.2 | 5.74953e-26 | 0
9.974e-07 | 997.4 | 5.666401e-26 | 0
9.976e-07 | 997.6 | 5.583272e-26 | 0
9.978e-07 | 997.8 | 5.500143e-26 | 0
9.98e-07 | 998 | 5.417014e-26 | 0
9.982e-07 | 998.2 | 5.338655e-26 | 0
9.984e-07 | 998.4 | 5.260296e-26 | 0
9.986e-07 | 998.6 | 5.181937e-26 | 0
9.988e-07 | 998.8 | 5.103577e-26 | 0
9.99e-07 | 999 | 5.025218e-26 | 0
9.992e-07 | 999.2 | 4.956398e-26 | 0
9.994e-07 | 999.4 | 4.887578e-26 | 0
9.996e-07 | 999.6 | 4.818758e-26 | 0
9.998e-07 | 999.8 | 4.749939e-26 | 0
1e-06 | 1000 | 4.681119e-26 | 0
1.0002e-06 | 1000.2 | 4.618431e-26 | 0
1.0004e-06 | 1000.4 | 4.555744e-26 | 0
1.0006e-06 | 1000.6 | 4.493056e-26 | 0
1.0008e-06 | 1000.8 | 4.430368e-26 | 0
1.001e-06 | 1001 | 4.367681e-26 | 0
1.0012e-06 | 1001.2 | 4.302949e-26 | 0
1.0014e-06 | 1001.4 | 4.238217e-26 | 0
1.0016e-06 | 1001.6 | 4.173486e-26 | 0
1.0018e-06 | 1001.8 | 4.108754e-26 | 0
1.002e-06 | 1002 | 4.044022e-26 | 0
1.0022e-06 | 1002.2 | 3.983379e-26 | 0
1.0024e-06 | 1002.4 | 3.922736e-26 | 0
1.0026e-06 | 1002.6 | 3.862092e-26 | 0
1.0028e-06 | 1002.8 | 3.801449e-26 | 0
1.003e-06 | 1003 | 3.740806e-26 | 0
1.0032e-06 | 1003.2 | 3.683569e-26 | 0
1.0034e-06 | 1003.4 | 3.626333e-26 | 0
1.0036e-06 | 1003.6 | 3.569097e-26 | 0
1.0038e-06 | 1003.8 | 3.51186e-26 | 0
1.004e-06 | 1004 | 3.454624e-26 | 0
1.0042e-06 | 1004.2 | 3.397387e-26 | 0
1.0044e-06 | 1004.4 | 3.340151e-26 | 0
1.0046e-06 | 1004.6 | 3.282915e-26 | 0
1.0048e-06 | 1004.8 | 3.225679e-26 | 0
1.005e-06 | 1005 | 3.168442e-26 | 0
1.0052e-06 | 1005.2 | 3.116657e-26 | 0
1.0054e-06 | 1005.4 | 3.064872e-26 | 0
1.0056e-06 | 1005.6 | 3.013086e-26 | 0
1.0058e-06 | 1005.8 | 2.961301e-26 | 0
1.006e-06 | 1006 | 2.909516e-26 | 0
1.0062e-06 | 1006.2 | 2.8625e-26 | 0
1.0064e-06 | 1006.4 | 2.815485e-26 | 0
1.0066e-06 | 1006.6 | 2.768469e-26 | 0
1.0068e-06 | 1006.8 | 2.721454e-26 | 0
1.007e-06 | 1007 | 2.674438e-26 | 0
1.0072e-06 | 1007.2 | 2.62606e-26 | 0
1.0074e-06 | 1007.4 | 2.577682e-26 | 0
1.0076e-06 | 1007.6 | 2.529303e-26 | 0
1.0078e-06 | 1007.8 | 2.480925e-26 | 0
1.008e-06 | 1008 | 2.432547e-26 | 0
1.0082e-06 | 1008.2 | 2.384168e-26 | 0
1.0084e-06 | 1008.4 | 2.33579e-26 | 0
1.0086e-06 | 1008.6 | 2.287411e-26 | 0
1.0088e-06 | 1008.8 | 2.239033e-26 | 0
1.009e-06 | 1009 | 2.190654e-26 | 0
1.0092e-06 | 1009.2 | 2.146364e-26 | 0
1.0094e-06 | 1009.4 | 2.102074e-26 | 0
1.0096e-06 | 1009.6 | 2.057785e-26 | 0
1.0098e-06 | 1009.8 | 2.013495e-26 | 0
1.01e-06 | 1010 | 1.969205e-26 | 0
1.0102e-06 | 1010.2 | 1.926277e-26 | 0
1.0104e-06 | 1010.4 | 1.88335e-26 | 0
1.0106e-06 | 1010.6 | 1.840422e-26 | 0
1.0108e-06 | 1010.8 | 1.797495e-26 | 0
1.011e-06 | 1011 | 1.754567e-26 | 0
1.0112e-06 | 1011.2 | 1.715047e-26 | 0
1.0114e-06 | 1011.4 | 1.675527e-26 | 0
1.0116e-06 | 1011.6 | 1.636006e-26 | 0
1.0118e-06 | 1011.8 | 1.596486e-26 | 0
1.012e-06 | 1012 | 1.556966e-26 | 0
1.0122e-06 | 1012.2 | 1.524259e-26 | 0
1.0124e-06 | 1012.4 | 1.491553e-26 | 0
1.0126e-06 | 1012.6 | 1.458846e-26 | 0
1.0128e-06 | 1012.8 | 1.426139e-26 | 0
1.013e-06 | 1013 | 1.393433e-26 | 0
1.0132e-06 | 1013.2 | 1.364815e-26 | 0
1.0134e-06 | 1013.4 | 1.336197e-26 | 0
1.0136e-06 | 1013.6 | 1.307579e-26 | 0
1.0138e-06 | 1013.8 | 1.278961e-26 | 0
1.014e-06 | 1014 | 1.250343e-26 | 0
1.0142e-06 | 1014.2 | 1.223088e-26 | 0
1.0144e-06 | 1014.4 | 1.195832e-26 | 0
1.0146e-06 | 1014.6 | 1.168577e-26 | 0
1.0148e-06 | 1014.8 | 1.141321e-26 | 0
1.015e-06 | 1015 | 1.114066e-26 | 0
1.0152e-06 | 1015.2 | 1.089536e-26 | 0
1.0154e-06 | 1015.4 | 1.065006e-26 | 0
1.0156e-06 | 1015.6 | 1.040476e-26 | 0
1.0158e-06 | 1015.8 | 1.015946e-26 | 0
1.016e-06 | 1016 | 9.914157e-27 | 0
1.0162e-06 | 1016.2 | 9.696114e-27 | 0
1.0164e-06 | 1016.4 | 9.478071e-27 | 0
1.0166e-06 | 1016.6 | 9.260028e-27 | 0
1.0168e-06 | 1016.8 | 9.041985e-27 | 0
1.017e-06 | 1017 | 8.823942e-27 | 0
1.0172e-06 | 1017.2 | 8.639968e-27 | 0
1.0174e-06 | 1017.4 | 8.455993e-27 | 0
1.0176e-06 | 1017.6 | 8.272019e-27 | 0
1.0178e-06 | 1017.8 | 8.088045e-27 | 0
1.018e-06 | 1018 | 7.904071e-27 | 0
1.0182e-06 | 1018.2 | 7.740539e-27 | 0
1.0184e-06 | 1018.4 | 7.577008e-27 | 0
1.0186e-06 | 1018.6 | 7.413477e-27 | 0
1.0188e-06 | 1018.8 | 7.249946e-27 | 0
1.019e-06 | 1019 | 7.086415e-27 | 0
1.0192e-06 | 1019.2 | 6.936509e-27 | 0
1.0194e-06 | 1019.4 | 6.786604e-27 | 0
1.0196e-06 | 1019.6 | 6.636698e-27 | 0
1.0198e-06 | 1019.8 | 6.486792e-27 | 0
1.02e-06 | 1020 | 6.336887e-27 | 0
1.0202e-06 | 1020.2 | 6.207424e-27 | 0
1.0204e-06 | 1020.4 | 6.077962e-27 | 0
1.0206e-06 | 1020.6 | 5.9485e-27 | 0
1.0208e-06 | 1020.8 | 5.819038e-27 | 0
1.021e-06 | 1021 | 5.689575e-27 | 0
1.0212e-06 | 1021.2 | 5.566926e-27 | 0
1.0214e-06 | 1021.4 | 5.444276e-27 | 0
1.0216e-06 | 1021.6 | 5.321627e-27 | 0
1.0218e-06 | 1021.8 | 5.198977e-27 | 0
1.022e-06 | 1022 | 5.076328e-27 | 0
1.0222e-06 | 1022.2 | 4.974119e-27 | 0
1.0224e-06 | 1022.4 | 4.87191e-27 | 0
1.0226e-06 | 1022.6 | 4.769701e-27 | 0
1.0228e-06 | 1022.8 | 4.667492e-27 | 0
1.023e-06 | 1023 | 4.565283e-27 | 0
1.0232e-06 | 1023.2 | 4.469889e-27 | 0
1.0234e-06 | 1023.4 | 4.374496e-27 | 0
1.0236e-06 | 1023.6 | 4.279103e-27 | 0
1.0238e-06 | 1023.8 | 4.183709e-27 | 0
1.024e-06 | 1024 | 4.088316e-27 | 0
1.0242e-06 | 1024.2 | 4.006547e-27 | 0
1.0244e-06 | 1024.4 | 3.924779e-27 | 0
1.0246e-06 | 1024.6 | 3.843011e-27 | 0
1.0248e-06 | 1024.8 | 3.761243e-27 | 0
1.025e-06 | 1025 | 3.679474e-27 | 0
1.0252e-06 | 1025.2 | 3.597709e-27 | 0
1.0254e-06 | 1025.4 | 3.515943e-27 | 0
1.0256e-06 | 1025.6 | 3.434178e-27 | 0
1.0258e-06 | 1025.8 | 3.352413e-27 | 0
1.026e-06 | 1026 | 3.270647e-27 | 0
1.0262e-06 | 1026.2 | 3.202509e-27 | 0
1.0264e-06 | 1026.4 | 3.134372e-27 | 0
1.0266e-06 | 1026.6 | 3.066234e-27 | 0
1.0268e-06 | 1026.8 | 2.998097e-27 | 0
1.027e-06 | 1027 | 2.929959e-27 | 0
1.0272e-06 | 1027.2 | 2.882263e-27 | 0
1.0274e-06 | 1027.4 | 2.834566e-27 | 0
1.0276e-06 | 1027.6 | 2.786869e-27 | 0
1.0278e-06 | 1027.8 | 2.739172e-27 | 0
1.028e-06 | 1028 | 2.691475e-27 | 0
1.0282e-06 | 1028.2 | 2.650594e-27 | 0
1.0284e-06 | 1028.4 | 2.609712e-27 | 0
1.0286e-06 | 1028.6 | 2.568831e-27 | 0
1.0288e-06 | 1028.8 | 2.527949e-27 | 0
1.029e-06 | 1029 | 2.487068e-27 | 0
1.0292e-06 | 1029.2 | 2.439371e-27 | 0
1.0294e-06 | 1029.4 | 2.391675e-27 | 0
1.0296e-06 | 1029.6 | 2.343978e-27 | 0
1.0298e-06 | 1029.8 | 2.296282e-27 | 0
1.03e-06 | 1030 | 2.248585e-27 | 0
1.0302e-06 | 1030.2 | 2.200886e-27 | 0
1.0304e-06 | 1030.4 | 2.153186e-27 | 0
1.0306e-06 | 1030.6 | 2.105487e-27 | 0
1.0308e-06 | 1030.8 | 2.057787e-27 | 0
1.031e-06 | 1031 | 2.010088e-27 | 0
1.0312e-06 | 1031.2 | 1.969204e-27 | 0
1.0314e-06 | 1031.4 | 1.92832e-27 | 0
1.0316e-06 | 1031.6 | 1.887435e-27 | 0
1.0318e-06 | 1031.8 | 1.846551e-27 | 0
1.032e-06 | 1032 | 1.805667e-27 | 0
1.0322e-06 | 1032.2 | 1.785226e-27 | 0
1.0324e-06 | 1032.4 | 1.764785e-27 | 0
1.0326e-06 | 1032.6 | 1.744345e-27 | 0
1.0328e-06 | 1032.8 | 1.723904e-27 | 0
1.033e-06 | 1033 | 1.703463e-27 | 0
1.0332e-06 | 1033.2 | 1.67621e-27 | 0
1.0334e-06 | 1033.4 | 1.648957e-27 | 0
1.0336e-06 | 1033.6 | 1.621703e-27 | 0
1.0338e-06 | 1033.8 | 1.59445e-27 | 0
1.034e-06 | 1034 | 1.567197e-27 | 0
1.0342e-06 | 1034.2 | 1.539938e-27 | 0
1.0344e-06 | 1034.4 | 1.512679e-27 | 0
1.0346e-06 | 1034.6 | 1.485421e-27 | 0
1.0348e-06 | 1034.8 | 1.458162e-27 | 0
1.035e-06 | 1035 | 1.430903e-27 | 0
1.0352e-06 | 1035.2 | 1.396837e-27 | 0
1.0354e-06 | 1035.4 | 1.362771e-27 | 0
1.0356e-06 | 1035.6 | 1.328705e-27 | 0
1.0358e-06 | 1035.8 | 1.294639e-27 | 0
1.036e-06 | 1036 | 1.260573e-27 | 0
1.0362e-06 | 1036.2 | 1.226501e-27 | 0
1.0364e-06 | 1036.4 | 1.19243e-27 | 0
1.0366e-06 | 1036.6 | 1.158359e-27 | 0
1.0368e-06 | 1036.8 | 1.124287e-27 | 0
1.037e-06 | 1037 | 1.090216e-27 | 0
1.0372e-06 | 1037.2 | 1.076588e-27 | 0
1.0374e-06 | 1037.4 | 1.06296e-27 | 0
1.0376e-06 | 1037.6 | 1.049332e-27 | 0
1.0378e-06 | 1037.8 | 1.035704e-27 | 0
1.038e-06 | 1038 | 1.022076e-27 | 0
1.0382e-06 | 1038.2 | 1.022076e-27 | 0
1.0384e-06 | 1038.4 | 1.022076e-27 | 0
1.0386e-06 | 1038.6 | 1.022076e-27 | 0
1.0388e-06 | 1038.8 | 1.022076e-27 | 0
1.039e-06 | 1039 | 1.022076e-27 | 0
1.0392e-06 | 1039.2 | 1.035704e-27 | 0
1.0394e-06 | 1039.4 | 1.049332e-27 | 0
1.0396e-06 | 1039.6 | 1.06296e-27 | 0
1.0398e-06 | 1039.8 | 1.076588e-27 | 0
1.04e-06 | 1040 | 1.090216e-27 | 0
1.0402e-06 | 1040.2 | 1.090216e-27 | 0
1.0404e-06 | 1040.4 | 1.090216e-27 | 0
1.0406e-06 | 1040.6 | 1.090216e-27 | 0
1.0408e-06 | 1040.8 | 1.090216e-27 | 0
1.041e-06 | 1041 | 1.090216e-27 | 0
1.0412e-06 | 1041.2 | 1.076588e-27 | 0
1.0414e-06 | 1041.4 | 1.06296e-27 | 0
1.0416e-06 | 1041.6 | 1.049332e-27 | 0
1.0418e-06 | 1041.8 | 1.035704e-27 | 0
1.042e-06 | 1042 | 1.022076e-27 | 0
1.0422e-06 | 1042.2 | 9.948199e-28 | 0
1.0424e-06 | 1042.4 | 9.675637e-28 | 0
1.0426e-06 | 1042.6 | 9.403076e-28 | 0
1.0428e-06 | 1042.8 | 9.130515e-28 | 0
1.043e-06 | 1043 | 8.857954e-28 | 0
1.0432e-06 | 1043.2 | 8.58542e-28 | 0
1.0434e-06 | 1043.4 | 8.312885e-28 | 0
1.0436e-06 | 1043.6 | 8.040351e-28 | 0
1.0438e-06 | 1043.8 | 7.767816e-28 | 0
1.044e-06 | 1044 | 7.495282e-28 | 0
1.0442e-06 | 1044.2 | 7.427129e-28 | 0
1.0444e-06 | 1044.4 | 7.358975e-28 | 0
1.0446e-06 | 1044.6 | 7.290822e-28 | 0
1.0448e-06 | 1044.8 | 7.222669e-28 | 0
1.045e-06 | 1045 | 7.154516e-28 | 0
1.0452e-06 | 1045.2 | 7.018262e-28 | 0
1.0454e-06 | 1045.4 | 6.882008e-28 | 0
1.0456e-06 | 1045.6 | 6.745754e-28 | 0
1.0458e-06 | 1045.8 | 6.609499e-28 | 0
1.046e-06 | 1046 | 6.473245e-28 | 0
1.0462e-06 | 1046.2 | 6.541346e-28 | 0
1.0464e-06 | 1046.4 | 6.609447e-28 | 0
1.0466e-06 | 1046.6 | 6.677548e-28 | 0
1.0468e-06 | 1046.8 | 6.745649e-28 | 0
1.047e-06 | 1047 | 6.81375e-28 | 0
1.0472e-06 | 1047.2 | 6.950056e-28 | 0
1.0474e-06 | 1047.4 | 7.086363e-28 | 0
1.0476e-06 | 1047.6 | 7.222669e-28 | 0
1.0478e-06 | 1047.8 | 7.358975e-28 | 0
1.048e-06 | 1048 | 7.495282e-28 | 0
1.0482e-06 | 1048.2 | 7.495282e-28 | 0
1.0484e-06 | 1048.4 | 7.495282e-28 | 0
1.0486e-06 | 1048.6 | 7.495282e-28 | 0
1.0488e-06 | 1048.8 | 7.495282e-28 | 0
1.049e-06 | 1049 | 7.495282e-28 | 0
1.0492e-06 | 1049.2 | 7.495282e-28 | 0
1.0494e-06 | 1049.4 | 7.495282e-28 | 0
1.0496e-06 | 1049.6 | 7.495282e-28 | 0
1.0498e-06 | 1049.8 | 7.495282e-28 | 0
1.05e-06 | 1050 | 0 | 0
1.4e-06 | 1400 | 0 | 9.09e-28
1.4002e-06 | 1400.2 | 0 | 9.12e-28
1.4004e-06 | 1400.4 | 1.92e-26 | 9.14e-28
1.4006e-06 | 1400.6 | 1.91e-26 | 9.15e-28
1.4008e-06 | 1400.8 | 1.91e-26 | 9.2e-28
1.401e-06 | 1401 | 1.9e-26 | 9.22e-28
1.4012e-06 | 1401.2 | 1.89e-26 | 9.22e-28
1.4014e-06 | 1401.4 | 1.89e-26 | 9.27e-28
1.4016e-06 | 1401.6 | 1.89e-26 | 9.3e-28
1.4018e-06 | 1401.8 | 1.89e-26 | 9.32e-28
1.402e-06 | 1402 | 1.88e-26 | 9.35e-28
1.4022e-06 | 1402.2 | 1.88e-26 | 9.4e-28
1.4024e-06 | 1402.4 | 1.88e-26 | 9.45e-28
1.4026e-06 | 1402.6 | 1.88e-26 | 9.47e-28
1.4028e-06 | 1402.8 | 1.87e-26 | 9.5e-28
1.403e-06 | 1403 | 1.87e-26 | 9.55e-28
1.4032e-06 | 1403.2 | 1.87e-26 | 9.6e-28
1.4034e-06 | 1403.4 | 1.87e-26 | 9.65e-28
1.4036e-06 | 1403.6 | 1.88e-26 | 9.7e-28
1.4038e-06 | 1403.8 | 1.88e-26 | 9.75e-28
1.404e-06 | 1404 | 1.88e-26 | 9.8e-28
1.4042e-06 | 1404.2 | 1.88e-26 | 9.85e-28
1.4044e-06 | 1404.4 | 1.88e-26 | 9.9e-28
1.4046e-06 | 1404.6 | 1.88e-26 | 9.95e-28
1.4048e-06 | 1404.8 | 1.88e-26 | 1e-27
1.405e-06 | 1405 | 1.88e-26 | 1.01e-27
1.4052e-06 | 1405.2 | 1.88e-26 | 1.01e-27
1.4054e-06 | 1405.4 | 1.88e-26 | 1.02e-27
1.4056e-06 | 1405.6 | 1.88e-26 | 1.02e-27
1.4058e-06 | 1405.8 | 1.88e-26 | 1.02e-27
1.406e-06 | 1406 | 1.88e-26 | 1.03e-27
1.4062e-06 | 1406.2 | 1.88e-26 | 1.04e-27
1.4064e-06 | 1406.4 | 1.88e-26 | 1.04e-27
1.4066e-06 | 1406.6 | 1.89e-26 | 1.05e-27
1.4068e-06 | 1406.8 | 1.89e-26 | 1.06e-27
1.407e-06 | 1407 | 1.89e-26 | 1.06e-27
1.4072e-06 | 1407.2 | 1.89e-26 | 1.07e-27
1.4074e-06 | 1407.4 | 1.9e-26 | 1.08e-27
1.4076e-06 | 1407.6 | 1.9e-26 | 1.09e-27
1.4078e-06 | 1407.8 | 1.9e-26 | 1.09e-27
1.408e-06 | 1408 | 1.91e-26 | 1.1e-27
1.4082e-06 | 1408.2 | 1.91e-26 | 1.11e-27
1.4084e-06 | 1408.4 | 1.91e-26 | 1.12e-27
1.4086e-06 | 1408.6 | 1.92e-26 | 1.13e-27
1.4088e-06 | 1408.8 | 1.92e-26 | 1.13e-27
1.409e-06 | 1409 | 1.93e-26 | 1.14e-27
1.4092e-06 | 1409.2 | 1.94e-26 | 1.15e-27
1.4094e-06 | 1409.4 | 1.94e-26 | 1.16e-27
1.4096e-06 | 1409.6 | 1.94e-26 | 1.17e-27
1.4098e-06 | 1409.8 | 1.95e-26 | 1.17e-27
1.41e-06 | 1410 | 1.95e-26 | 1.18e-27
1.4102e-06 | 1410.2 | 1.96e-26 | 1.19e-27
1.4104e-06 | 1410.4 | 1.96e-26 | 1.2e-27
1.4106e-06 | 1410.6 | 1.97e-26 | 1.21e-27
1.4108e-06 | 1410.8 | 1.97e-26 | 1.22e-27
1.411e-06 | 1411 | 1.98e-26 | 1.23e-27
1.4112e-06 | 1411.2 | 1.98e-26 | 1.24e-27
1.4114e-06 | 1411.4 | 1.99e-26 | 1.25e-27
1.4116e-06 | 1411.6 | 2e-26 | 1.26e-27
1.4118e-06 | 1411.8 | 2.01e-26 | 1.27e-27
1.412e-06 | 1412 | 2.01e-26 | 1.28e-27
1.4122e-06 | 1412.2 | 2.02e-26 | 1.29e-27
1.4124e-06 | 1412.4 | 2.02e-26 | 1.3e-27
1.4126e-06 | 1412.6 | 2.03e-26 | 1.31e-27
1.4128e-06 | 1412.8 | 2.04e-26 | 1.32e-27
1.413e-06 | 1413 | 2.05e-26 | 1.34e-27
1.4132e-06 | 1413.2 | 2.05e-26 | 1.35e-27
1.4134e-06 | 1413.4 | 2.06e-26 | 1.36e-27
1.4136e-06 | 1413.6 | 2.07e-26 | 1.37e-27
1.4138e-06 | 1413.8 | 2.08e-26 | 1.39e-27
1.414e-06 | 1414 | 2.09e-26 | 1.4e-27
1.4142e-06 | 1414.2 | 2.1e-26 | 1.41e-27
1.4144e-06 | 1414.4 | 2.12e-26 | 1.43e-27
1.4146e-06 | 1414.6 | 2.13e-26 | 1.44e-27
1.4148e-06 | 1414.8 | 2.13e-26 | 1.45e-27
1.415e-06 | 1415 | 2.15e-26 | 1.47e-27
1.4152e-06 | 1415.2 | 2.16e-26 | 1.49e-27
1.4154e-06 | 1415.4 | 2.17e-26 | 1.5e-27
1.4156e-06 | 1415.6 | 2.18e-26 | 1.51e-27
1.4158e-06 | 1415.8 | 2.19e-26 | 1.53e-27
1.416e-06 | 1416 | 2.2e-26 | 1.55e-27
1.4162e-06 | 1416.2 | 2.21e-26 | 1.56e-27
1.4164e-06 | 1416.4 | 2.23e-26 | 1.58e-27
1.4166e-06 | 1416.6 | 2.23e-26 | 1.59e-27
1.4168e-06 | 1416.8 | 2.24e-26 | 1.61e-27
1.417e-06 | 1417 | 2.26e-26 | 1.63e-27
1.4172e-06 | 1417.2 | 2.27e-26 | 1.64e-27
1.4174e-06 | 1417.4 | 2.28e-26 | 1.66e-27
1.4176e-06 | 1417.6 | 2.29e-26 | 1.67e-27
1.4178e-06 | 1417.8 | 2.31e-26 | 1.69e-27
1.418e-06 | 1418 | 2.32e-26 | 1.71e-27
1.4182e-06 | 1418.2 | 2.33e-26 | 1.73e-27
1.4184e-06 | 1418.4 | 2.35e-26 | 1.75e-27
1.4186e-06 | 1418.6 | 2.36e-26 | 1.77e-27
1.4188e-06 | 1418.8 | 2.38e-26 | 1.79e-27
1.419e-06 | 1419 | 2.39e-26 | 1.81e-27
1.4192e-06 | 1419.2 | 2.41e-26 | 1.83e-27
1.4194e-06 | 1419.4 | 2.43e-26 | 1.85e-27
1.4196e-06 | 1419.6 | 2.44e-26 | 1.87e-27
1.4198e-06 | 1419.8 | 2.46e-26 | 1.89e-27
1.42e-06 | 1420 | 2.48e-26 | 1.92e-27
1.4202e-06 | 1420.2 | 2.49e-26 | 1.94e-27
1.4204e-06 | 1420.4 | 2.51e-26 | 1.96e-27
1.4206e-06 | 1420.6 | 2.52e-26 | 1.98e-27
1.4208e-06 | 1420.8 | 2.54e-26 | 2.01e-27
1.421e-06 | 1421 | 2.56e-26 | 2.03e-27
1.4212e-06 | 1421.2 | 2.58e-26 | 2.06e-27
1.4214e-06 | 1421.4 | 2.59e-26 | 2.08e-27
1.4216e-06 | 1421.6 | 2.61e-26 | 2.1e-27
1.4218e-06 | 1421.8 | 2.63e-26 | 2.13e-27
1.422e-06 | 1422 | 2.65e-26 | 2.15e-27
1.4222e-06 | 1422.2 | 2.67e-26 | 2.18e-27
1.4224e-06 | 1422.4 | 2.69e-26 | 2.21e-27
1.4226e-06 | 1422.6 | 2.71e-26 | 2.24e-27
1.4228e-06 | 1422.8 | 2.73e-26 | 2.26e-27
1.423e-06 | 1423 | 2.75e-26 | 2.29e-27
1.4232e-06 | 1423.2 | 2.77e-26 | 2.32e-27
1.4234e-06 | 1423.4 | 2.79e-26 | 2.35e-27
1.4236e-06 | 1423.6 | 2.8e-26 | 2.37e-27
1.4238e-06 | 1423.8 | 2.83e-26 | 2.4e-27
1.424e-06 | 1424 | 2.85e-26 | 2.43e-27
1.4242e-06 | 1424.2 | 2.86e-26 | 2.46e-27
1.4244e-06 | 1424.4 | 2.89e-26 | 2.49e-27
1.4246e-06 | 1424.6 | 2.91e-26 | 2.52e-27
1.4248e-06 | 1424.8 | 2.93e-26 | 2.55e-27
1.425e-06 | 1425 | 2.96e-26 | 2.59e-27
1.4252e-06 | 1425.2 | 2.98e-26 | 2.62e-27
1.4254e-06 | 1425.4 | 3e-26 | 2.65e-27
1.4256e-06 | 1425.6 | 3.03e-26 | 2.69e-27
1.4258e-06 | 1425.8 | 3.06e-26 | 2.73e-27
1.426e-06 | 1426 | 3.08e-26 | 2.76e-27
1.4262e-06 | 1426.2 | 3.1e-26 | 2.8e-27
1.4264e-06 | 1426.4 | 3.13e-26 | 2.84e-27
1.4266e-06 | 1426.6 | 3.16e-26 | 2.87e-27
1.4268e-06 | 1426.8 | 3.18e-26 | 2.91e-27
1.427e-06 | 1427 | 3.21e-26 | 2.95e-27
1.4272e-06 | 1427.2 | 3.24e-26 | 2.99e-27
1.4274e-06 | 1427.4 | 3.26e-26 | 3.03e-27
1.4276e-06 | 1427.6 | 3.29e-26 | 3.07e-27
1.4278e-06 | 1427.8 | 3.32e-26 | 3.11e-27
1.428e-06 | 1428 | 3.35e-26 | 3.16e-27
1.4282e-06 | 1428.2 | 3.38e-26 | 3.2e-27
1.4284e-06 | 1428.4 | 3.41e-26 | 3.24e-27
1.4286e-06 | 1428.6 | 3.44e-26 | 3.29e-27
1.4288e-06 | 1428.8 | 3.47e-26 | 3.33e-27
1.429e-06 | 1429 | 3.5e-26 | 3.38e-27
1.4292e-06 | 1429.2 | 3.53e-26 | 3.42e-27
1.4294e-06 | 1429.4 | 3.56e-26 | 3.47e-27
1.4296e-06 | 1429.6 | 3.6e-26 | 3.52e-27
1.4298e-06 | 1429.8 | 3.63e-26 | 3.57e-27
1.43e-06 | 1430 | 3.67e-26 | 3.62e-27
1.4302e-06 | 1430.2 | 3.7e-26 | 3.67e-27
1.4304e-06 | 1430.4 | 3.73e-26 | 3.72e-27
1.4306e-06 | 1430.6 | 3.77e-26 | 3.77e-27
1.4308e-06 | 1430.8 | 3.8e-26 | 3.83e-27
1.431e-06 | 1431 | 3.84e-26 | 3.88e-27
1.4312e-06 | 1431.2 | 3.87e-26 | 3.93e-27
1.4314e-06 | 1431.4 | 3.91e-26 | 3.99e-27
1.4316e-06 | 1431.6 | 3.95e-26 | 4.05e-27
1.4318e-06 | 1431.8 | 3.98e-26 | 4.1e-27
1.432e-06 | 1432 | 4.02e-26 | 4.16e-27
1.4322e-06 | 1432.2 | 4.06e-26 | 4.22e-27
1.4324e-06 | 1432.4 | 4.09e-26 | 4.28e-27
1.4326e-06 | 1432.6 | 4.13e-26 | 4.34e-27
1.4328e-06 | 1432.8 | 4.17e-26 | 4.41e-27
1.433e-06 | 1433 | 4.21e-26 | 4.47e-27
1.4332e-06 | 1433.2 | 4.25e-26 | 4.53e-27
1.4334e-06 | 1433.4 | 4.29e-26 | 4.6e-27
1.4336e-06 | 1433.6 | 4.33e-26 | 4.66e-27
1.4338e-06 | 1433.8 | 4.38e-26 | 4.74e-27
1.434e-06 | 1434 | 4.42e-26 | 4.81e-27
1.4342e-06 | 1434.2 | 4.47e-26 | 4.88e-27
1.4344e-06 | 1434.4 | 4.51e-26 | 4.95e-27
1.4346e-06 | 1434.6 | 4.56e-26 | 5.02e-27
1.4348e-06 | 1434.8 | 4.6e-26 | 5.1e-27
1.435e-06 | 1435 | 4.66e-26 | 5.18e-27
1.4352e-06 | 1435.2 | 4.7e-26 | 5.26e-27
1.4354e-06 | 1435.4 | 4.75e-26 | 5.33e-27
1.4356e-06 | 1435.6 | 4.79e-26 | 5.41e-27
1.4358e-06 | 1435.8 | 4.84e-26 | 5.49e-27
1.436e-06 | 1436 | 4.89e-26 | 5.57e-27
1.4362e-06 | 1436.2 | 4.94e-26 | 5.66e-27
1.4364e-06 | 1436.4 | 4.99e-26 | 5.75e-27
1.4366e-06 | 1436.6 | 5.05e-26 | 5.84e-27
1.4368e-06 | 1436.8 | 5.1e-26 | 5.92e-27
1.437e-06 | 1437 | 5.16e-26 | 6.02e-27
1.4372e-06 | 1437.2 | 5.21e-26 | 6.11e-27
1.4374e-06 | 1437.4 | 5.27e-26 | 6.21e-27
1.4376e-06 | 1437.6 | 5.33e-26 | 6.31e-27
1.4378e-06 | 1437.8 | 5.38e-26 | 6.4e-27
1.438e-06 | 1438 | 5.44e-26 | 6.5e-27
1.4382e-06 | 1438.2 | 5.5e-26 | 6.6e-27
1.4384e-06 | 1438.4 | 5.55e-26 | 6.7e-27
1.4386e-06 | 1438.6 | 5.61e-26 | 6.81e-27
1.4388e-06 | 1438.8 | 5.68e-26 | 6.91e-27
1.439e-06 | 1439 | 5.73e-26 | 7.02e-27
1.4392e-06 | 1439.2 | 5.79e-26 | 7.12e-27
1.4394e-06 | 1439.4 | 5.85e-26 | 7.23e-27
1.4396e-06 | 1439.6 | 5.91e-26 | 7.34e-27
1.4398e-06 | 1439.8 | 5.97e-26 | 7.45e-27
1.44e-06 | 1440 | 6.03e-26 | 7.56e-27
1.4402e-06 | 1440.2 | 6.1e-26 | 7.68e-27
1.4404e-06 | 1440.4 | 6.16e-26 | 7.79e-27
1.4406e-06 | 1440.6 | 6.22e-26 | 7.91e-27
1.4408e-06 | 1440.8 | 6.29e-26 | 8.03e-27
1.441e-06 | 1441 | 6.36e-26 | 8.16e-27
1.4412e-06 | 1441.2 | 6.43e-26 | 8.29e-27
1.4414e-06 | 1441.4 | 6.51e-26 | 8.43e-27
1.4416e-06 | 1441.6 | 6.58e-26 | 8.56e-27
1.4418e-06 | 1441.8 | 6.65e-26 | 8.7e-27
1.442e-06 | 1442 | 6.73e-26 | 8.84e-27
1.4422e-06 | 1442.2 | 6.81e-26 | 8.99e-27
1.4424e-06 | 1442.4 | 6.88e-26 | 9.13e-27
1.4426e-06 | 1442.6 | 6.95e-26 | 9.27e-27
1.4428e-06 | 1442.8 | 7.03e-26 | 9.41e-27
1.443e-06 | 1443 | 7.1e-26 | 9.55e-27
1.4432e-06 | 1443.2 | 7.18e-26 | 9.71e-27
1.4434e-06 | 1443.4 | 7.25e-26 | 9.85e-27
1.4436e-06 | 1443.6 | 7.33e-26 | 1e-26
1.4438e-06 | 1443.8 | 7.41e-26 | 1.02e-26
1.444e-06 | 1444 | 7.48e-26 | 1.03e-26
1.4442e-06 | 1444.2 | 7.56e-26 | 1.05e-26
1.4444e-06 | 1444.4 | 7.64e-26 | 1.06e-26
1.4446e-06 | 1444.6 | 7.73e-26 | 1.08e-26
1.4448e-06 | 1444.8 | 7.81e-26 | 1.1e-26
1.445e-06 | 1445 | 7.88e-26 | 1.11e-26
1.4452e-06 | 1445.2 | 7.98e-26 | 1.13e-26
1.4454e-06 | 1445.4 | 8.07e-26 | 1.15e-26
1.4456e-06 | 1445.6 | 8.16e-26 | 1.17e-26
1.4458e-06 | 1445.8 | 8.25e-26 | 1.19e-26
1.446e-06 | 1446 | 8.34e-26 | 1.2e-26
1.4462e-06 | 1446.2 | 8.43e-26 | 1.22e-26
1.4464e-06 | 1446.4 | 8.52e-26 | 1.24e-26
1.4466e-06 | 1446.6 | 8.61e-26 | 1.26e-26
1.4468e-06 | 1446.8 | 8.71e-26 | 1.28e-26
1.447e-06 | 1447 | 8.82e-26 | 1.3e-26
1.4472e-06 | 1447.2 | 8.91e-26 | 1.32e-26
1.4474e-06 | 1447.4 | 9e-26 | 1.34e-26
1.4476e-06 | 1447.6 | 9.09e-26 | 1.36e-26
1.4478e-06 | 1447.8 | 9.19e-26 | 1.38e-26
1.448e-06 | 1448 | 9.29e-26 | 1.41e-26
1.4482e-06 | 1448.2 | 9.37e-26 | 1.43e-26
1.4484e-06 | 1448.4 | 9.46e-26 | 1.45e-26
1.4486e-06 | 1448.6 | 9.54e-26 | 1.47e-26
1.4488e-06 | 1448.8 | 9.64e-26 | 1.49e-26
1.449e-06 | 1449 | 9.73e-26 | 1.51e-26
1.4492e-06 | 1449.2 | 9.82e-26 | 1.53e-26
1.4494e-06 | 1449.4 | 9.92e-26 | 1.55e-26
1.4496e-06 | 1449.6 | 1e-25 | 1.57e-26
1.4498e-06 | 1449.8 | 1.01e-25 | 1.6e-26
1.45e-06 | 1450 | 1.03e-25 | 1.63e-26
1.4502e-06 | 1450.2 | 1.04e-25 | 1.66e-26
1.4504e-06 | 1450.4 | 1.05e-25 | 1.68e-26
1.4506e-06 | 1450.6 | 1.06e-25 | 1.71e-26
1.4508e-06 | 1450.8 | 1.07e-25 | 1.73e-26
1.451e-06 | 1451 | 1.08e-25 | 1.75e-26
1.4512e-06 | 1451.2 | 1.09e-25 | 1.77e-26
1.4514e-06 | 1451.4 | 1.1e-25 | 1.8e-26
1.4516e-06 | 1451.6 | 1.11e-25 | 1.83e-26
1.4518e-06 | 1451.8 | 1.13e-25 | 1.87e-26
1.452e-06 | 1452 | 1.14e-25 | 1.89e-26
1.4522e-06 | 1452.2 | 1.15e-25 | 1.92e-26
1.4524e-06 | 1452.4 | 1.16e-25 | 1.94e-26
1.4526e-06 | 1452.6 | 1.17e-25 | 1.97e-26
1.4528e-06 | 1452.8 | 1.18e-25 | 2e-26
1.453e-06 | 1453 | 1.19e-25 | 2.03e-26
1.4532e-06 | 1453.2 | 1.2e-25 | 2.06e-26
1.4534e-06 | 1453.4 | 1.22e-25 | 2.09e-26
1.4536e-06 | 1453.6 | 1.23e-25 | 2.11e-26
1.4538e-06 | 1453.8 | 1.24e-25 | 2.16e-26
1.454e-06 | 1454 | 1.25e-25 | 2.18e-26
1.4542e-06 | 1454.2 | 1.26e-25 | 2.21e-26
1.4544e-06 | 1454.4 | 1.27e-25 | 2.24e-26
1.4546e-06 | 1454.6 | 1.29e-25 | 2.28e-26
1.4548e-06 | 1454.8 | 1.3e-25 | 2.3e-26
1.455e-06 | 1455 | 1.31e-25 | 2.34e-26
1.4552e-06 | 1455.2 | 1.32e-25 | 2.37e-26
1.4554e-06 | 1455.4 | 1.33e-25 | 2.4e-26
1.4556e-06 | 1455.6 | 1.34e-25 | 2.43e-26
1.4558e-06 | 1455.8 | 1.35e-25 | 2.46e-26
1.456e-06 | 1456 | 1.37e-25 | 2.49e-26
1.4562e-06 | 1456.2 | 1.38e-25 | 2.53e-26
1.4564e-06 | 1456.4 | 1.39e-25 | 2.56e-26
1.4566e-06 | 1456.6 | 1.41e-25 | 2.6e-26
1.4568e-06 | 1456.8 | 1.42e-25 | 2.63e-26
1.457e-06 | 1457 | 1.43e-25 | 2.66e-26
1.4572e-06 | 1457.2 | 1.44e-25 | 2.7e-26
1.4574e-06 | 1457.4 | 1.45e-25 | 2.73e-26
1.4576e-06 | 1457.6 | 1.46e-25 | 2.77e-26
1.4578e-06 | 1457.8 | 1.48e-25 | 2.81e-26
1.458e-06 | 1458 | 1.49e-25 | 2.85e-26
1.4582e-06 | 1458.2 | 1.51e-25 | 2.89e-26
1.4584e-06 | 1458.4 | 1.52e-25 | 2.92e-26
1.4586e-06 | 1458.6 | 1.53e-25 | 2.96e-26
1.4588e-06 | 1458.8 | 1.54e-25 | 3e-26
1.459e-06 | 1459 | 1.56e-25 | 3.04e-26
1.4592e-06 | 1459.2 | 1.57e-25 | 3.09e-26
1.4594e-06 | 1459.4 | 1.59e-25 | 3.13e-26
1.4596e-06 | 1459.6 | 1.6e-25 | 3.18e-26
1.4598e-06 | 1459.8 | 1.61e-25 | 3.22e-26
1.46e-06 | 1460 | 1.63e-25 | 3.25e-26
1.4602e-06 | 1460.2 | 1.64e-25 | 3.29e-26
1.4604e-06 | 1460.4 | 1.65e-25 | 3.34e-26
1.4606e-06 | 1460.6 | 1.66e-25 | 3.37e-26
1.4608e-06 | 1460.8 | 1.67e-25 | 3.4e-26
1.461e-06 | 1461 | 1.69e-25 | 3.45e-26
1.4612e-06 | 1461.2 | 1.7e-25 | 3.49e-26
1.4614e-06 | 1461.4 | 1.71e-25 | 3.53e-26
1.4616e-06 | 1461.6 | 1.72e-25 | 3.58e-26
1.4618e-06 | 1461.8 | 1.74e-25 | 3.63e-26
1.462e-06 | 1462 | 1.75e-25 | 3.67e-26
1.4622e-06 | 1462.2 | 1.77e-25 | 3.73e-26
1.4624e-06 | 1462.4 | 1.78e-25 | 3.77e-26
1.4626e-06 | 1462.6 | 1.79e-25 | 3.81e-26
1.4628e-06 | 1462.8 | 1.81e-25 | 3.86e-26
1.463e-06 | 1463 | 1.82e-25 | 3.9e-26
1.4632e-06 | 1463.2 | 1.83e-25 | 3.95e-26
1.4634e-06 | 1463.4 | 1.85e-25 | 3.99e-26
1.4636e-06 | 1463.6 | 1.87e-25 | 4.06e-26
1.4638e-06 | 1463.8 | 1.88e-25 | 4.1e-26
1.464e-06 | 1464 | 1.89e-25 | 4.15e-26
1.4642e-06 | 1464.2 | 1.91e-25 | 4.21e-26
1.4644e-06 | 1464.4 | 1.93e-25 | 4.27e-26
1.4646e-06 | 1464.6 | 1.93e-25 | 4.3e-26
1.4648e-06 | 1464.8 | 1.95e-25 | 4.36e-26
1.465e-06 | 1465 | 1.97e-25 | 4.41e-26
1.4652e-06 | 1465.2 | 1.98e-25 | 4.46e-26
1.4654e-06 | 1465.4 | 1.99e-25 | 4.51e-26
1.4656e-06 | 1465.6 | 2e-25 | 4.55e-26
1.4658e-06 | 1465.8 | 2.01e-25 | 4.59e-26
1.466e-06 | 1466 | 2.02e-25 | 4.64e-26
1.4662e-06 | 1466.2 | 2.04e-25 | 4.7e-26
1.4664e-06 | 1466.4 | 2.05e-25 | 4.75e-26
1.4666e-06 | 1466.6 | 2.06e-25 | 4.8e-26
1.4668e-06 | 1466.8 | 2.08e-25 | 4.87e-26
1.467e-06 | 1467 | 2.09e-25 | 4.91e-26
1.4672e-06 | 1467.2 | 2.1e-25 | 4.96e-26
1.4674e-06 | 1467.4 | 2.11e-25 | 5.01e-26
1.4676e-06 | 1467.6 | 2.13e-25 | 5.06e-26
1.4678e-06 | 1467.8 | 2.14e-25 | 5.12e-26
1.468e-06 | 1468 | 2.16e-25 | 5.18e-26
1.4682e-06 | 1468.2 | 2.17e-25 | 5.24e-26
1.4684e-06 | 1468.4 | 2.18e-25 | 5.29e-26
1.4686e-06 | 1468.6 | 2.2e-25 | 5.35e-26
1.4688e-06 | 1468.8 | 2.21e-25 | 5.41e-26
1.469e-06 | 1469 | 2.22e-25 | 5.45e-26
1.4692e-06 | 1469.2 | 2.23e-25 | 5.5e-26
1.4694e-06 | 1469.4 | 2.24e-25 | 5.55e-26
1.4696e-06 | 1469.6 | 2.24e-25 | 5.59e-26
1.4698e-06 | 1469.8 | 2.26e-25 | 5.66e-26
1.47e-06 | 1470 | 2.27e-25 | 5.72e-26
1.4702e-06 | 1470.2 | 2.29e-25 | 5.79e-26
1.4704e-06 | 1470.4 | 2.31e-25 | 5.87e-26
1.4706e-06 | 1470.6 | 2.33e-25 | 5.95e-26
1.4708e-06 | 1470.8 | 2.34e-25 | 6e-26
1.471e-06 | 1471 | 2.35e-25 | 6.06e-26
1.4712e-06 | 1471.2 | 2.37e-25 | 6.12e-26
1.4714e-06 | 1471.4 | 2.38e-25 | 6.18e-26
1.4716e-06 | 1471.6 | 2.39e-25 | 6.25e-26
1.4718e-06 | 1471.8 | 2.41e-25 | 6.32e-26
1.472e-06 | 1472 | 2.43e-25 | 6.39e-26
1.4722e-06 | 1472.2 | 2.43e-25 | 6.44e-26
1.4724e-06 | 1472.4 | 2.44e-25 | 6.47e-26
1.4726e-06 | 1472.6 | 2.45e-25 | 6.54e-26
1.4728e-06 | 1472.8 | 2.46e-25 | 6.59e-26
1.473e-06 | 1473 | 2.47e-25 | 6.65e-26
1.4732e-06 | 1473.2 | 2.48e-25 | 6.71e-26
1.4734e-06 | 1473.4 | 2.49e-25 | 6.78e-26
1.4736e-06 | 1473.6 | 2.51e-25 | 6.84e-26
1.4738e-06 | 1473.8 | 2.52e-25 | 6.91e-26
1.474e-06 | 1474 | 2.53e-25 | 6.97e-26
1.4742e-06 | 1474.2 | 2.54e-25 | 7.03e-26
1.4744e-06 | 1474.4 | 2.56e-25 | 7.12e-26
1.4746e-06 | 1474.6 | 2.57e-25 | 7.17e-26
1.4748e-06 | 1474.8 | 2.58e-25 | 7.25e-26
1.475e-06 | 1475 | 2.6e-25 | 7.33e-26
1.4752e-06 | 1475.2 | 2.62e-25 | 7.41e-26
1.4754e-06 | 1475.4 | 2.63e-25 | 7.48e-26
1.4756e-06 | 1475.6 | 2.63e-25 | 7.52e-26
1.4758e-06 | 1475.8 | 2.65e-25 | 7.6e-26
1.476e-06 | 1476 | 2.66e-25 | 7.66e-26
1.4762e-06 | 1476.2 | 2.67e-25 | 7.72e-26
1.4764e-06 | 1476.4 | 2.68e-25 | 7.79e-26
1.4766e-06 | 1476.6 | 2.69e-25 | 7.85e-26
1.4768e-06 | 1476.8 | 2.69e-25 | 7.9e-26
1.477e-06 | 1477 | 2.71e-25 | 7.98e-26
1.4772e-06 | 1477.2 | 2.72e-25 | 8.04e-26
1.4774e-06 | 1477.4 | 2.73e-25 | 8.11e-26
1.4776e-06 | 1477.6 | 2.74e-25 | 8.18e-26
1.4778e-06 | 1477.8 | 2.74e-25 | 8.24e-26
1.478e-06 | 1478 | 2.75e-25 | 8.29e-26
1.4782e-06 | 1478.2 | 2.76e-25 | 8.37e-26
1.4784e-06 | 1478.4 | 2.77e-25 | 8.44e-26
1.4786e-06 | 1478.6 | 2.79e-25 | 8.53e-26
1.4788e-06 | 1478.8 | 2.8e-25 | 8.61e-26
1.479e-06 | 1479 | 2.81e-25 | 8.66e-26
1.4792e-06 | 1479.2 | 2.82e-25 | 8.73e-26
1.4794e-06 | 1479.4 | 2.83e-25 | 8.8e-26
1.4796e-06 | 1479.6 | 2.84e-25 | 8.87e-26
1.4798e-06 | 1479.8 | 2.85e-25 | 8.94e-26
1.48e-06 | 1480 | 2.87e-25 | 9.04e-26
1.4802e-06 | 1480.2 | 2.87e-25 | 9.11e-26
1.4804e-06 | 1480.4 | 2.88e-25 | 9.16e-26
1.4806e-06 | 1480.6 | 2.88e-25 | 9.22e-26
1.4808e-06 | 1480.8 | 2.89e-25 | 9.29e-26
1.481e-06 | 1481 | 2.91e-25 | 9.38e-26
1.4812e-06 | 1481.2 | 2.92e-25 | 9.47e-26
1.4814e-06 | 1481.4 | 2.93e-25 | 9.52e-26
1.4816e-06 | 1481.6 | 2.93e-25 | 9.59e-26
1.4818e-06 | 1481.8 | 2.95e-25 | 9.68e-26
1.482e-06 | 1482 | 2.95e-25 | 9.73e-26
1.4822e-06 | 1482.2 | 2.96e-25 | 9.82e-26
1.4824e-06 | 1482.4 | 2.98e-25 | 9.9e-26
1.4826e-06 | 1482.6 | 2.99e-25 | 1e-25
1.4828e-06 | 1482.8 | 2.99e-25 | 1e-25
1.483e-06 | 1483 | 2.99e-25 | 1.01e-25
1.4832e-06 | 1483.2 | 2.99e-25 | 1.01e-25
1.4834e-06 | 1483.4 | 2.99e-25 | 1.02e-25
1.4836e-06 | 1483.6 | 3e-25 | 1.03e-25
1.4838e-06 | 1483.8 | 3.01e-25 | 1.03e-25
1.484e-06 | 1484 | 3.02e-25 | 1.04e-25
1.4842e-06 | 1484.2 | 3.04e-25 | 1.05e-25
1.4844e-06 | 1484.4 | 3.05e-25 | 1.06e-25
1.4846e-06 | 1484.6 | 3.06e-25 | 1.07e-25
1.4848e-06 | 1484.8 | 3.08e-25 | 1.08e-25
1.485e-06 | 1485 | 3.08e-25 | 1.09e-25
1.4852e-06 | 1485.2 | 3.08e-25 | 1.09e-25
1.4854e-06 | 1485.4 | 3.09e-25 | 1.1e-25
1.4856e-06 | 1485.6 | 3.1e-25 | 1.11e-25
1.4858e-06 | 1485.8 | 3.1e-25 | 1.11e-25
1.486e-06 | 1486 | 3.11e-25 | 1.12e-25
1.4862e-06 | 1486.2 | 3.11e-25 | 1.13e-25
1.4864e-06 | 1486.4 | 3.11e-25 | 1.13e-25
1.4866e-06 | 1486.6 | 3.12e-25 | 1.14e-25
1.4868e-06 | 1486.8 | 3.12e-25 | 1.14e-25
1.487e-06 | 1487 | 3.12e-25 | 1.15e-25
1.4872e-06 | 1487.2 | 3.13e-25 | 1.16e-25
1.4874e-06 | 1487.4 | 3.14e-25 | 1.17e-25
1.4876e-06 | 1487.6 | 3.15e-25 | 1.18e-25
1.4878e-06 | 1487.8 | 3.16e-25 | 1.19e-25
1.488e-06 | 1488 | 3.17e-25 | 1.19e-25
1.4882e-06 | 1488.2 | 3.17e-25 | 1.2e-25
1.4884e-06 | 1488.4 | 3.18e-25 | 1.21e-25
1.4886e-06 | 1488.6 | 3.18e-25 | 1.22e-25
1.4888e-06 | 1488.8 | 3.18e-25 | 1.22e-25
1.489e-06 | 1489 | 3.18e-25 | 1.23e-25
1.4892e-06 | 1489.2 | 3.19e-25 | 1.23e-25
1.4894e-06 | 1489.4 | 3.19e-25 | 1.24e-25
1.4896e-06 | 1489.6 | 3.19e-25 | 1.25e-25
1.4898e-06 | 1489.8 | 3.2e-25 | 1.25e-25
1.49e-06 | 1490 | 3.2e-25 | 1.26e-25
1.4902e-06 | 1490.2 | 3.21e-25 | 1.27e-25
1.4904e-06 | 1490.4 | 3.21e-25 | 1.28e-25
1.4906e-06 | 1490.6 | 3.21e-25 | 1.28e-25
1.4908e-06 | 1490.8 | 3.22e-25 | 1.29e-25
1.491e-06 | 1491 | 3.22e-25 | 1.3e-25
1.4912e-06 | 1491.2 | 3.22e-25 | 1.31e-25
1.4914e-06 | 1491.4 | 3.23e-25 | 1.31e-25
1.4916e-06 | 1491.6 | 3.24e-25 | 1.32e-25
1.4918e-06 | 1491.8 | 3.24e-25 | 1.33e-25
1.492e-06 | 1492 | 3.25e-25 | 1.34e-25
1.4922e-06 | 1492.2 | 3.25e-25 | 1.35e-25
1.4924e-06 | 1492.4 | 3.26e-25 | 1.35e-25
1.4926e-06 | 1492.6 | 3.26e-25 | 1.36e-25
1.4928e-06 | 1492.8 | 3.27e-25 | 1.37e-25
1.493e-06 | 1493 | 3.27e-25 | 1.38e-25
1.4932e-06 | 1493.2 | 3.27e-25 | 1.38e-25
1.4934e-06 | 1493.4 | 3.28e-25 | 1.39e-25
1.4936e-06 | 1493.6 | 3.28e-25 | 1.4e-25
1.4938e-06 | 1493.8 | 3.29e-25 | 1.41e-25
1.494e-06 | 1494 | 3.29e-25 | 1.42e-25
1.4942e-06 | 1494.2 | 3.29e-25 | 1.42e-25
1.4944e-06 | 1494.4 | 3.29e-25 | 1.43e-25
1.4946e-06 | 1494.6 | 3.3e-25 | 1.44e-25
1.4948e-06 | 1494.8 | 3.3e-25 | 1.44e-25
1.495e-06 | 1495 | 3.3e-25 | 1.45e-25
1.4952e-06 | 1495.2 | 3.3e-25 | 1.46e-25
1.4954e-06 | 1495.4 | 3.3e-25 | 1.47e-25
1.4956e-06 | 1495.6 | 3.31e-25 | 1.48e-25
1.4958e-06 | 1495.8 | 3.32e-25 | 1.49e-25
1.496e-06 | 1496 | 3.32e-25 | 1.49e-25
1.4962e-06 | 1496.2 | 3.32e-25 | 1.5e-25
1.4964e-06 | 1496.4 | 3.32e-25 | 1.51e-25
1.4966e-06 | 1496.6 | 3.33e-25 | 1.52e-25
1.4968e-06 | 1496.8 | 3.32e-25 | 1.52e-25
1.497e-06 | 1497 | 3.33e-25 | 1.53e-25
1.4972e-06 | 1497.2 | 3.33e-25 | 1.54e-25
1.4974e-06 | 1497.4 | 3.33e-25 | 1.55e-25
1.4976e-06 | 1497.6 | 3.33e-25 | 1.55e-25
1.4978e-06 | 1497.8 | 3.34e-25 | 1.56e-25
1.498e-06 | 1498 | 3.34e-25 | 1.57e-25
1.4982e-06 | 1498.2 | 3.34e-25 | 1.58e-25
1.4984e-06 | 1498.4 | 3.35e-25 | 1.59e-25
1.4986e-06 | 1498.6 | 3.35e-25 | 1.6e-25
1.4988e-06 | 1498.8 | 3.36e-25 | 1.61e-25
1.499e-06 | 1499 | 3.36e-25 | 1.62e-25
1.4992e-06 | 1499.2 | 3.37e-25 | 1.62e-25
1.4994e-06 | 1499.4 | 3.37e-25 | 1.63e-25
1.4996e-06 | 1499.6 | 3.37e-25 | 1.64e-25
1.4998e-06 | 1499.8 | 3.37e-25 | 1.65e-25
1.5e-06 | 1500 | 3.37e-25 | 1.66e-25
1.5002e-06 | 1500.2 | 3.38e-25 | 1.67e-25
1.5004e-06 | 1500.4 | 3.38e-25 | 1.68e-25
1.5006e-06 | 1500.6 | 3.39e-25 | 1.68e-25
1.5008e-06 | 1500.8 | 3.38e-25 | 1.69e-25
1.501e-06 | 1501 | 3.39e-25 | 1.7e-25
1.5012e-06 | 1501.2 | 3.39e-25 | 1.71e-25
1.5014e-06 | 1501.4 | 3.39e-25 | 1.72e-25
1.5016e-06 | 1501.6 | 3.4e-25 | 1.73e-25
1.5018e-06 | 1501.8 | 3.4e-25 | 1.74e-25
1.502e-06 | 1502 | 3.41e-25 | 1.75e-25
1.5022e-06 | 1502.2 | 3.41e-25 | 1.76e-25
1.5024e-06 | 1502.4 | 3.41e-25 | 1.77e-25
1.5026e-06 | 1502.6 | 3.42e-25 | 1.78e-25
1.5028e-06 | 1502.8 | 3.43e-25 | 1.79e-25
1.503e-06 | 1503 | 3.43e-25 | 1.8e-25
1.5032e-06 | 1503.2 | 3.43e-25 | 1.81e-25
1.5034e-06 | 1503.4 | 3.43e-25 | 1.82e-25
1.5036e-06 | 1503.6 | 3.44e-25 | 1.83e-25
1.5038e-06 | 1503.8 | 3.44e-25 | 1.84e-25
1.504e-06 | 1504 | 3.45e-25 | 1.85e-25
1.5042e-06 | 1504.2 | 3.45e-25 | 1.86e-25
1.5044e-06 | 1504.4 | 3.46e-25 | 1.87e-25
1.5046e-06 | 1504.6 | 3.46e-25 | 1.88e-25
1.5048e-06 | 1504.8 | 3.47e-25 | 1.89e-25
1.505e-06 | 1505 | 3.47e-25 | 1.9e-25
1.5052e-06 | 1505.2 | 3.48e-25 | 1.91e-25
1.5054e-06 | 1505.4 | 3.48e-25 | 1.92e-25
1.5056e-06 | 1505.6 | 3.49e-25 | 1.93e-25
1.5058e-06 | 1505.8 | 3.49e-25 | 1.95e-25
1.506e-06 | 1506 | 3.5e-25 | 1.96e-25
1.5062e-06 | 1506.2 | 3.51e-25 | 1.97e-25
1.5064e-06 | 1506.4 | 3.52e-25 | 1.99e-25
1.5066e-06 | 1506.6 | 3.52e-25 | 2e-25
1.5068e-06 | 1506.8 | 3.53e-25 | 2.01e-25
1.507e-06 | 1507 | 3.54e-25 | 2.02e-25
1.5072e-06 | 1507.2 | 3.55e-25 | 2.04e-25
1.5074e-06 | 1507.4 | 3.55e-25 | 2.05e-25
1.5076e-06 | 1507.6 | 3.56e-25 | 2.06e-25
1.5078e-06 | 1507.8 | 3.56e-25 | 2.07e-25
1.508e-06 | 1508 | 3.57e-25 | 2.09e-25
1.5082e-06 | 1508.2 | 3.58e-25 | 2.1e-25
1.5084e-06 | 1508.4 | 3.59e-25 | 2.12e-25
1.5086e-06 | 1508.6 | 3.6e-25 | 2.13e-25
1.5088e-06 | 1508.8 | 3.61e-25 | 2.15e-25
1.509e-06 | 1509 | 3.63e-25 | 2.17e-25
1.5092e-06 | 1509.2 | 3.64e-25 | 2.18e-25
1.5094e-06 | 1509.4 | 3.64e-25 | 2.19e-25
1.5096e-06 | 1509.6 | 3.65e-25 | 2.21e-25
1.5098e-06 | 1509.8 | 3.66e-25 | 2.22e-25
1.51e-06 | 1510 | 3.66e-25 | 2.24e-25
1.5102e-06 | 1510.2 | 3.68e-25 | 2.25e-25
1.5104e-06 | 1510.4 | 3.69e-25 | 2.27e-25
1.5106e-06 | 1510.6 | 3.71e-25 | 2.29e-25
1.5108e-06 | 1510.8 | 3.73e-25 | 2.31e-25
1.511e-06 | 1511 | 3.74e-25 | 2.33e-25
1.5112e-06 | 1511.2 | 3.76e-25 | 2.36e-25
1.5114e-06 | 1511.4 | 3.78e-25 | 2.38e-25
1.5116e-06 | 1511.6 | 3.79e-25 | 2.39e-25
1.5118e-06 | 1511.8 | 3.79e-25 | 2.41e-25
1.512e-06 | 1512 | 3.81e-25 | 2.42e-25
1.5122e-06 | 1512.2 | 3.82e-25 | 2.44e-25
1.5124e-06 | 1512.4 | 3.83e-25 | 2.46e-25
1.5126e-06 | 1512.6 | 3.84e-25 | 2.48e-25
1.5128e-06 | 1512.8 | 3.86e-25 | 2.5e-25
1.513e-06 | 1513 | 3.87e-25 | 2.52e-25
1.5132e-06 | 1513.2 | 3.89e-25 | 2.54e-25
1.5134e-06 | 1513.4 | 3.9e-25 | 2.56e-25
1.5136e-06 | 1513.6 | 3.92e-25 | 2.59e-25
1.5138e-06 | 1513.8 | 3.94e-25 | 2.61e-25
1.514e-06 | 1514 | 3.96e-25 | 2.64e-25
1.5142e-06 | 1514.2 | 3.98e-25 | 2.66e-25
1.5144e-06 | 1514.4 | 4e-25 | 2.68e-25
1.5146e-06 | 1514.6 | 4.01e-25 | 2.7e-25
1.5148e-06 | 1514.8 | 4.03e-25 | 2.73e-25
1.515e-06 | 1515 | 4.05e-25 | 2.75e-25
1.5152e-06 | 1515.2 | 4.07e-25 | 2.78e-25
1.5154e-06 | 1515.4 | 4.09e-25 | 2.81e-25
1.5156e-06 | 1515.6 | 4.1e-25 | 2.83e-25
1.5158e-06 | 1515.8 | 4.12e-25 | 2.85e-25
1.516e-06 | 1516 | 4.14e-25 | 2.88e-25
1.5162e-06 | 1516.2 | 4.16e-25 | 2.9e-25
1.5164e-06 | 1516.4 | 4.18e-25 | 2.92e-25
1.5166e-06 | 1516.6 | 4.22e-25 | 2.96e-25
1.5168e-06 | 1516.8 | 4.24e-25 | 3e-25
1.517e-06 | 1517 | 4.27e-25 | 3.03e-25
1.5172e-06 | 1517.2 | 4.3e-25 | 3.06e-25
1.5174e-06 | 1517.4 | 4.33e-25 | 3.1e-25
1.5176e-06 | 1517.6 | 4.36e-25 | 3.13e-25
1.5178e-06 | 1517.8 | 4.38e-25 | 3.16e-25
1.518e-06 | 1518 | 4.41e-25 | 3.2e-25
1.5182e-06 | 1518.2 | 4.45e-25 | 3.24e-25
1.5184e-06 | 1518.4 | 4.49e-25 | 3.28e-25
1.5186e-06 | 1518.6 | 4.52e-25 | 3.31e-25
1.5188e-06 | 1518.8 | 4.55e-25 | 3.35e-25
1.519e-06 | 1519 | 4.58e-25 | 3.39e-25
1.5192e-06 | 1519.2 | 4.61e-25 | 3.43e-25
1.5194e-06 | 1519.4 | 4.65e-25 | 3.47e-25
1.5196e-06 | 1519.6 | 4.69e-25 | 3.51e-25
1.5198e-06 | 1519.8 | 4.74e-25 | 3.57e-25
1.52e-06 | 1520 | 4.79e-25 | 3.62e-25
1.5202e-06 | 1520.2 | 4.94e-25 | 3.75e-25
1.5204e-06 | 1520.4 | 5e-25 | 3.81e-25
1.5206e-06 | 1520.6 | 5.05e-25 | 3.87e-25
1.5208e-06 | 1520.8 | 5.1e-25 | 3.92e-25
1.521e-06 | 1521 | 5.16e-25 | 3.98e-25
1.5212e-06 | 1521.2 | 5.21e-25 | 4.04e-25
1.5214e-06 | 1521.4 | 5.27e-25 | 4.11e-25
1.5216e-06 | 1521.6 | 5.33e-25 | 4.17e-25
1.5218e-06 | 1521.8 | 5.39e-25 | 4.23e-25
1.522e-06 | 1522 | 5.45e-25 | 4.3e-25
1.5222e-06 | 1522.2 | 5.51e-25 | 4.37e-25
1.5224e-06 | 1522.4 | 5.58e-25 | 4.44e-25
1.5226e-06 | 1522.6 | 5.64e-25 | 4.51e-25
1.5228e-06 | 1522.8 | 5.71e-25 | 4.58e-25
1.523e-06 | 1523 | 5.77e-25 | 4.65e-25
1.5232e-06 | 1523.2 | 5.84e-25 | 4.72e-25
1.5234e-06 | 1523.4 | 5.9e-25 | 4.79e-25
1.5236e-06 | 1523.6 | 5.97e-25 | 4.87e-25
1.5238e-06 | 1523.8 | 6.03e-25 | 4.94e-25
1.524e-06 | 1524 | 6.08e-25 | 5.01e-25
1.5242e-06 | 1524.2 | 6.15e-25 | 5.08e-25
1.5244e-06 | 1524.4 | 6.21e-25 | 5.15e-25
1.5246e-06 | 1524.6 | 6.27e-25 | 5.23e-25
1.5248e-06 | 1524.8 | 6.33e-25 | 5.3e-25
1.525e-06 | 1525 | 6.39e-25 | 5.37e-25
1.5252e-06 | 1525.2 | 6.44e-25 | 5.44e-25
1.5254e-06 | 1525.4 | 6.5e-25 | 5.51e-25
1.5256e-06 | 1525.6 | 6.54e-25 | 5.57e-25
1.5258e-06 | 1525.8 | 6.59e-25 | 5.64e-25
1.526e-06 | 1526 | 6.63e-25 | 5.69e-25
1.5262e-06 | 1526.2 | 6.68e-25 | 5.76e-25
1.5264e-06 | 1526.4 | 6.71e-25 | 5.81e-25
1.5266e-06 | 1526.6 | 6.75e-25 | 5.87e-25
1.5268e-06 | 1526.8 | 6.78e-25 | 5.92e-25
1.527e-06 | 1527 | 6.8e-25 | 5.96e-25
1.5272e-06 | 1527.2 | 6.82e-25 | 6e-25
1.5274e-06 | 1527.4 | 6.84e-25 | 6.05e-25
1.5276e-06 | 1527.6 | 6.86e-25 | 6.09e-25
1.5278e-06 | 1527.8 | 6.9e-25 | 6.15e-25
1.528e-06 | 1528 | 6.9e-25 | 6.18e-25
1.5282e-06 | 1528.2 | 6.91e-25 | 6.21e-25
1.5284e-06 | 1528.4 | 6.91e-25 | 6.24e-25
1.5286e-06 | 1528.6 | 6.91e-25 | 6.26e-25
1.5288e-06 | 1528.8 | 6.91e-25 | 6.3e-25
1.529e-06 | 1529 | 6.92e-25 | 6.33e-25
1.5292e-06 | 1529.2 | 6.9e-25 | 6.34e-25
1.5294e-06 | 1529.4 | 6.87e-25 | 6.34e-25
1.5296e-06 | 1529.6 | 6.86e-25 | 6.35e-25
1.5298e-06 | 1529.8 | 6.85e-25 | 6.37e-25
1.53e-06 | 1530 | 6.83e-25 | 6.38e-25
1.5302e-06 | 1530.2 | 6.8e-25 | 6.37e-25
1.5304e-06 | 1530.4 | 6.76e-25 | 6.37e-25
1.5306e-06 | 1530.6 | 6.73e-25 | 6.36e-25
1.5308e-06 | 1530.8 | 6.7e-25 | 6.36e-25
1.531e-06 | 1531 | 6.64e-25 | 6.33e-25
1.5312e-06 | 1531.2 | 6.61e-25 | 6.33e-25
1.5314e-06 | 1531.4 | 6.55e-25 | 6.3e-25
1.5316e-06 | 1531.6 | 6.51e-25 | 6.28e-25
1.5318e-06 | 1531.8 | 6.44e-25 | 6.25e-25
1.532e-06 | 1532 | 6.39e-25 | 6.22e-25
1.5322e-06 | 1532.2 | 6.33e-25 | 6.19e-25
1.5324e-06 | 1532.4 | 6.27e-25 | 6.16e-25
1.5326e-06 | 1532.6 | 6.2e-25 | 6.11e-25
1.5328e-06 | 1532.8 | 6.12e-25 | 6.06e-25
1.533e-06 | 1533 | 6.05e-25 | 6.02e-25
1.5332e-06 | 1533.2 | 5.98e-25 | 5.97e-25
1.5334e-06 | 1533.4 | 5.89e-25 | 5.91e-25
1.5336e-06 | 1533.6 | 5.82e-25 | 5.86e-25
1.5338e-06 | 1533.8 | 5.74e-25 | 5.81e-25
1.534e-06 | 1534 | 5.66e-25 | 5.75e-25
1.5342e-06 | 1534.2 | 5.58e-25 | 5.69e-25
1.5344e-06 | 1534.4 | 5.5e-25 | 5.63e-25
1.5346e-06 | 1534.6 | 5.42e-25 | 5.57e-25
1.5348e-06 | 1534.8 | 5.33e-25 | 5.51e-25
1.535e-06 | 1535 | 5.25e-25 | 5.44e-25
1.5352e-06 | 1535.2 | 5.17e-25 | 5.38e-25
1.5354e-06 | 1535.4 | 5.1e-25 | 5.33e-25
1.5356e-06 | 1535.6 | 5.02e-25 | 5.27e-25
1.5358e-06 | 1535.8 | 4.94e-25 | 5.21e-25
1.536e-06 | 1536 | 4.88e-25 | 5.17e-25
1.5362e-06 | 1536.2 | 4.81e-25 | 5.12e-25
1.5364e-06 | 1536.4 | 4.75e-25 | 5.07e-25
1.5366e-06 | 1536.6 | 4.69e-25 | 5.03e-25
1.5368e-06 | 1536.8 | 4.64e-25 | 4.99e-25
1.537e-06 | 1537 | 4.58e-25 | 4.95e-25
1.5372e-06 | 1537.2 | 4.53e-25 | 4.92e-25
1.5374e-06 | 1537.4 | 4.48e-25 | 4.89e-25
1.5376e-06 | 1537.6 | 4.44e-25 | 4.86e-25
1.5378e-06 | 1537.8 | 4.4e-25 | 4.84e-25
1.538e-06 | 1538 | 4.37e-25 | 4.82e-25
1.5382e-06 | 1538.2 | 4.33e-25 | 4.8e-25
1.5384e-06 | 1538.4 | 4.3e-25 | 4.79e-25
1.5386e-06 | 1538.6 | 4.27e-25 | 4.78e-25
1.5388e-06 | 1538.8 | 4.25e-25 | 4.77e-25
1.539e-06 | 1539 | 4.23e-25 | 4.76e-25
1.5392e-06 | 1539.2 | 4.2e-25 | 4.75e-25
1.5394e-06 | 1539.4 | 4.18e-25 | 4.75e-25
1.5396e-06 | 1539.6 | 4.16e-25 | 4.75e-25
1.5398e-06 | 1539.8 | 4.14e-25 | 4.75e-25
1.54e-06 | 1540 | 4.12e-25 | 4.75e-25
1.5402e-06 | 1540.2 | 4.11e-25 | 4.75e-25
1.5404e-06 | 1540.4 | 4.09e-25 | 4.75e-25
1.5406e-06 | 1540.6 | 4.08e-25 | 4.75e-25
1.5408e-06 | 1540.8 | 4.06e-25 | 4.75e-25
1.541e-06 | 1541 | 4.05e-25 | 4.76e-25
1.5412e-06 | 1541.2 | 4.03e-25 | 4.76e-25
1.5414e-06 | 1541.4 | 4.02e-25 | 4.76e-25
1.5416e-06 | 1541.6 | 4e-25 | 4.76e-25
1.5418e-06 | 1541.8 | 3.99e-25 | 4.76e-25
1.542e-06 | 1542 | 3.97e-25 | 4.76e-25
1.5422e-06 | 1542.2 | 3.95e-25 | 4.76e-25
1.5424e-06 | 1542.4 | 3.94e-25 | 4.76e-25
1.5426e-06 | 1542.6 | 3.92e-25 | 4.76e-25
1.5428e-06 | 1542.8 | 3.9e-25 | 4.76e-25
1.543e-06 | 1543 | 3.89e-25 | 4.76e-25
1.5432e-06 | 1543.2 | 3.87e-25 | 4.76e-25
1.5434e-06 | 1543.4 | 3.85e-25 | 4.75e-25
1.5436e-06 | 1543.6 | 3.83e-25 | 4.75e-25
1.5438e-06 | 1543.8 | 3.81e-25 | 4.74e-25
1.544e-06 | 1544 | 3.79e-25 | 4.74e-25
1.5442e-06 | 1544.2 | 3.77e-25 | 4.73e-25
1.5444e-06 | 1544.4 | 3.75e-25 | 4.72e-25
1.5446e-06 | 1544.6 | 3.73e-25 | 4.71e-25
1.5448e-06 | 1544.8 | 3.71e-25 | 4.71e-25
1.545e-06 | 1545 | 3.69e-25 | 4.7e-25
1.5452e-06 | 1545.2 | 3.66e-25 | 4.69e-25
1.5454e-06 | 1545.4 | 3.64e-25 | 4.68e-25
1.5456e-06 | 1545.6 | 3.62e-25 | 4.68e-25
1.5458e-06 | 1545.8 | 3.6e-25 | 4.66e-25
1.546e-06 | 1546 | 3.57e-25 | 4.65e-25
1.5462e-06 | 1546.2 | 3.55e-25 | 4.65e-25
1.5464e-06 | 1546.4 | 3.53e-25 | 4.63e-25
1.5466e-06 | 1546.6 | 3.51e-25 | 4.63e-25
1.5468e-06 | 1546.8 | 3.49e-25 | 4.62e-25
1.547e-06 | 1547 | 3.46e-25 | 4.61e-25
1.5472e-06 | 1547.2 | 3.45e-25 | 4.6e-25
1.5474e-06 | 1547.4 | 3.42e-25 | 4.59e-25
1.5476e-06 | 1547.6 | 3.4e-25 | 4.58e-25
1.5478e-06 | 1547.8 | 3.38e-25 | 4.57e-25
1.548e-06 | 1548 | 3.36e-25 | 4.56e-25
1.5482e-06 | 1548.2 | 3.34e-25 | 4.55e-25
1.5484e-06 | 1548.4 | 3.32e-25 | 4.54e-25
1.5486e-06 | 1548.6 | 3.3e-25 | 4.53e-25
1.5488e-06 | 1548.8 | 3.27e-25 | 4.52e-25
1.549e-06 | 1549 | 3.26e-25 | 4.51e-25
1.5492e-06 | 1549.2 | 3.24e-25 | 4.51e-25
1.5494e-06 | 1549.4 | 3.22e-25 | 4.5e-25
1.5496e-06 | 1549.6 | 3.2e-25 | 4.49e-25
1.5498e-06 | 1549.8 | 3.19e-25 | 4.49e-25
1.55e-06 | 1550 | 3.16e-25 | 4.47e-25
1.5502e-06 | 1550.2 | 3.15e-25 | 4.47e-25
1.5504e-06 | 1550.4 | 3.13e-25 | 4.46e-25
1.5506e-06 | 1550.6 | 3.11e-25 | 4.45e-25
1.5508e-06 | 1550.8 | 3.09e-25 | 4.44e-25
1.551e-06 | 1551 | 3.08e-25 | 4.44e-25
1.5512e-06 | 1551.2 | 3.06e-25 | 4.43e-25
1.5514e-06 | 1551.4 | 3.05e-25 | 4.43e-25
1.5516e-06 | 1551.6 | 3.03e-25 | 4.43e-25
1.5518e-06 | 1551.8 | 3.02e-25 | 4.43e-25
1.552e-06 | 1552 | 3e-25 | 4.42e-25
1.5522e-06 | 1552.2 | 2.99e-25 | 4.42e-25
1.5524e-06 | 1552.4 | 2.97e-25 | 4.42e-25
1.5526e-06 | 1552.6 | 2.96e-25 | 4.41e-25
1.5528e-06 | 1552.8 | 2.94e-25 | 4.4e-25
1.553e-06 | 1553 | 2.93e-25 | 4.4e-25
1.5532e-06 | 1553.2 | 2.91e-25 | 4.39e-25
1.5534e-06 | 1553.4 | 2.9e-25 | 4.39e-25
1.5536e-06 | 1553.6 | 2.88e-25 | 4.38e-25
1.5538e-06 | 1553.8 | 2.87e-25 | 4.38e-25
1.554e-06 | 1554 | 2.86e-25 | 4.38e-25
1.5542e-06 | 1554.2 | 2.84e-25 | 4.37e-25
1.5544e-06 | 1554.4 | 2.83e-25 | 4.37e-25
1.5546e-06 | 1554.6 | 2.82e-25 | 4.37e-25
1.5548e-06 | 1554.8 | 2.8e-25 | 4.37e-25
1.555e-06 | 1555 | 2.78e-25 | 4.36e-25
1.5552e-06 | 1555.2 | 2.77e-25 | 4.35e-25
1.5554e-06 | 1555.4 | 2.76e-25 | 4.35e-25
1.5556e-06 | 1555.6 | 2.74e-25 | 4.34e-25
1.5558e-06 | 1555.8 | 2.73e-25 | 4.34e-25
1.556e-06 | 1556 | 2.72e-25 | 4.34e-25
1.5562e-06 | 1556.2 | 2.7e-25 | 4.33e-25
1.5564e-06 | 1556.4 | 2.69e-25 | 4.33e-25
1.5566e-06 | 1556.6 | 2.67e-25 | 4.33e-25
1.5568e-06 | 1556.8 | 2.66e-25 | 4.32e-25
1.557e-06 | 1557 | 2.64e-25 | 4.31e-25
1.5572e-06 | 1557.2 | 2.63e-25 | 4.3e-25
1.5574e-06 | 1557.4 | 2.61e-25 | 4.3e-25
1.5576e-06 | 1557.6 | 2.6e-25 | 4.29e-25
1.5578e-06 | 1557.8 | 2.58e-25 | 4.27e-25
1.558e-06 | 1558 | 2.56e-25 | 4.26e-25
1.5582e-06 | 1558.2 | 2.54e-25 | 4.25e-25
1.5584e-06 | 1558.4 | 2.53e-25 | 4.24e-25
1.5586e-06 | 1558.6 | 2.51e-25 | 4.23e-25
1.5588e-06 | 1558.8 | 2.49e-25 | 4.22e-25
1.559e-06 | 1559 | 2.48e-25 | 4.21e-25
1.5592e-06 | 1559.2 | 2.46e-25 | 4.19e-25
1.5594e-06 | 1559.4 | 2.44e-25 | 4.18e-25
1.5596e-06 | 1559.6 | 2.42e-25 | 4.16e-25
1.5598e-06 | 1559.8 | 2.4e-25 | 4.15e-25
1.56e-06 | 1560 | 2.37e-25 | 4.1e-25
1.5602e-06 | 1560.2 | 2.35e-25 | 4.09e-25
1.5604e-06 | 1560.4 | 2.33e-25 | 4.06e-25
1.5606e-06 | 1560.6 | 2.31e-25 | 4.05e-25
1.5608e-06 | 1560.8 | 2.29e-25 | 4.03e-25
1.561e-06 | 1561 | 2.27e-25 | 4.01e-25
1.5612e-06 | 1561.2 | 2.25e-25 | 4e-25
1.5614e-06 | 1561.4 | 2.23e-25 | 3.97e-25
1.5616e-06 | 1561.6 | 2.21e-25 | 3.95e-25
1.5618e-06 | 1561.8 | 2.19e-25 | 3.93e-25
1.562e-06 | 1562 | 2.17e-25 | 3.91e-25
1.5622e-06 | 1562.2 | 2.15e-25 | 3.88e-25
1.5624e-06 | 1562.4 | 2.12e-25 | 3.86e-25
1.5626e-06 | 1562.6 | 2.1e-25 | 3.84e-25
1.5628e-06 | 1562.8 | 2.08e-25 | 3.81e-25
1.563e-06 | 1563 | 2.06e-25 | 3.79e-25
1.5632e-06 | 1563.2 | 2.04e-25 | 3.77e-25
1.5634e-06 | 1563.4 | 2.02e-25 | 3.74e-25
1.5636e-06 | 1563.6 | 2e-25 | 3.71e-25
1.5638e-06 | 1563.8 | 1.97e-25 | 3.69e-25
1.564e-06 | 1564 | 1.95e-25 | 3.66e-25
1.5642e-06 | 1564.2 | 1.93e-25 | 3.64e-25
1.5644e-06 | 1564.4 | 1.91e-25 | 3.61e-25
1.5646e-06 | 1564.6 | 1.89e-25 | 3.59e-25
1.5648e-06 | 1564.8 | 1.87e-25 | 3.56e-25
1.565e-06 | 1565 | 1.85e-25 | 3.54e-25
1.5652e-06 | 1565.2 | 1.82e-25 | 3.51e-25
1.5654e-06 | 1565.4 | 1.8e-25 | 3.48e-25
1.5656e-06 | 1565.6 | 1.78e-25 | 3.46e-25
1.5658e-06 | 1565.8 | 1.76e-25 | 3.42e-25
1.566e-06 | 1566 | 1.74e-25 | 3.4e-25
1.5662e-06 | 1566.2 | 1.72e-25 | 3.37e-25
1.5664e-06 | 1566.4 | 1.7e-25 | 3.35e-25
1.5666e-06 | 1566.6 | 1.68e-25 | 3.32e-25
1.5668e-06 | 1566.8 | 1.66e-25 | 3.29e-25
1.567e-06 | 1567 | 1.64e-25 | 3.26e-25
1.5672e-06 | 1567.2 | 1.62e-25 | 3.24e-25
1.5674e-06 | 1567.4 | 1.6e-25 | 3.21e-25
1.5676e-06 | 1567.6 | 1.58e-25 | 3.19e-25
1.5678e-06 | 1567.8 | 1.56e-25 | 3.16e-25
1.568e-06 | 1568 | 1.54e-25 | 3.13e-25
1.5682e-06 | 1568.2 | 1.52e-25 | 3.1e-25
1.5684e-06 | 1568.4 | 1.5e-25 | 3.07e-25
1.5686e-06 | 1568.6 | 1.48e-25 | 3.05e-25
1.5688e-06 | 1568.8 | 1.46e-25 | 3.02e-25
1.569e-06 | 1569 | 1.44e-25 | 2.99e-25
1.5692e-06 | 1569.2 | 1.42e-25 | 2.97e-25
1.5694e-06 | 1569.4 | 1.4e-25 | 2.94e-25
1.5696e-06 | 1569.6 | 1.39e-25 | 2.91e-25
1.5698e-06 | 1569.8 | 1.37e-25 | 2.89e-25
1.57e-06 | 1570 | 1.35e-25 | 2.86e-25
1.5702e-06 | 1570.2 | 1.33e-25 | 2.83e-25
1.5704e-06 | 1570.4 | 1.31e-25 | 2.81e-25
1.5706e-06 | 1570.6 | 1.29e-25 | 2.78e-25
1.5708e-06 | 1570.8 | 1.28e-25 | 2.75e-25
1.571e-06 | 1571 | 1.26e-25 | 2.73e-25
1.5712e-06 | 1571.2 | 1.25e-25 | 2.7e-25
1.5714e-06 | 1571.4 | 1.23e-25 | 2.68e-25
1.5716e-06 | 1571.6 | 1.21e-25 | 2.66e-25
1.5718e-06 | 1571.8 | 1.2e-25 | 2.63e-25
1.572e-06 | 1572 | 1.18e-25 | 2.61e-25
1.5722e-06 | 1572.2 | 1.17e-25 | 2.58e-25
1.5724e-06 | 1572.4 | 1.15e-25 | 2.56e-25
1.5726e-06 | 1572.6 | 1.13e-25 | 2.53e-25
1.5728e-06 | 1572.8 | 1.12e-25 | 2.51e-25
1.573e-06 | 1573 | 1.1e-25 | 2.49e-25
1.5732e-06 | 1573.2 | 1.09e-25 | 2.46e-25
1.5734e-06 | 1573.4 | 1.08e-25 | 2.44e-25
1.5736e-06 | 1573.6 | 1.06e-25 | 2.42e-25
1.5738e-06 | 1573.8 | 1.05e-25 | 2.4e-25
1.574e-06 | 1574 | 1.04e-25 | 2.38e-25
1.5742e-06 | 1574.2 | 1.02e-25 | 2.35e-25
1.5744e-06 | 1574.4 | 1.01e-25 | 2.33e-25
1.5746e-06 | 1574.6 | 9.96e-26 | 2.31e-25
1.5748e-06 | 1574.8 | 9.83e-26 | 2.29e-25
1.575e-06 | 1575 | 9.69e-26 | 2.27e-25
1.5752e-06 | 1575.2 | 9.57e-26 | 2.25e-25
1.5754e-06 | 1575.4 | 9.47e-26 | 2.23e-25
1.5756e-06 | 1575.6 | 9.36e-26 | 2.21e-25
1.5758e-06 | 1575.8 | 9.25e-26 | 2.2e-25
1.576e-06 | 1576 | 9.14e-26 | 2.18e-25
1.5762e-06 | 1576.2 | 9.03e-26 | 2.16e-25
1.5764e-06 | 1576.4 | 8.91e-26 | 2.14e-25
1.5766e-06 | 1576.6 | 8.8e-26 | 2.12e-25
1.5768e-06 | 1576.8 | 8.69e-26 | 2.1e-25
1.577e-06 | 1577 | 8.58e-26 | 2.08e-25
1.5772e-06 | 1577.2 | 8.47e-26 | 2.07e-25
1.5774e-06 | 1577.4 | 8.38e-26 | 2.05e-25
1.5776e-06 | 1577.6 | 8.29e-26 | 2.04e-25
1.5778e-06 | 1577.8 | 8.19e-26 | 2.02e-25
1.578e-06 | 1578 | 8.12e-26 | 2.01e-25
1.5782e-06 | 1578.2 | 8.04e-26 | 2e-25
1.5784e-06 | 1578.4 | 7.95e-26 | 1.98e-25
1.5786e-06 | 1578.6 | 7.85e-26 | 1.97e-25
1.5788e-06 | 1578.8 | 7.76e-26 | 1.95e-25
1.579e-06 | 1579 | 7.66e-26 | 1.94e-25
1.5792e-06 | 1579.2 | 7.59e-26 | 1.92e-25
1.5794e-06 | 1579.4 | 7.5e-26 | 1.91e-25
1.5796e-06 | 1579.6 | 7.41e-26 | 1.89e-25
1.5798e-06 | 1579.8 | 7.35e-26 | 1.88e-25
1.58e-06 | 1580 | 7.29e-26 | 1.87e-25
1.5802e-06 | 1580.2 | 7.22e-26 | 1.86e-25
1.5804e-06 | 1580.4 | 7.15e-26 | 1.85e-25
1.5806e-06 | 1580.6 | 7.08e-26 | 1.84e-25
1.5808e-06 | 1580.8 | 7e-26 | 1.83e-25
1.581e-06 | 1581 | 6.93e-26 | 1.82e-25
1.5812e-06 | 1581.2 | 6.86e-26 | 1.8e-25
1.5814e-06 | 1581.4 | 6.79e-26 | 1.79e-25
1.5816e-06 | 1581.6 | 6.71e-26 | 1.78e-25
1.5818e-06 | 1581.8 | 6.65e-26 | 1.77e-25
1.582e-06 | 1582 | 6.6e-26 | 1.76e-25
1.5822e-06 | 1582.2 | 6.55e-26 | 1.76e-25
1.5824e-06 | 1582.4 | 6.5e-26 | 1.75e-25
1.5826e-06 | 1582.6 | 6.45e-26 | 1.74e-25
1.5828e-06 | 1582.8 | 6.39e-26 | 1.73e-25
1.583e-06 | 1583 | 6.34e-26 | 1.72e-25
1.5832e-06 | 1583.2 | 6.27e-26 | 1.71e-25
1.5834e-06 | 1583.4 | 6.21e-26 | 1.7e-25
1.5836e-06 | 1583.6 | 6.14e-26 | 1.69e-25
1.5838e-06 | 1583.8 | 6.08e-26 | 1.68e-25
1.584e-06 | 1584 | 6.03e-26 | 1.68e-25
1.5842e-06 | 1584.2 | 5.99e-26 | 1.67e-25
1.5844e-06 | 1584.4 | 5.97e-26 | 1.67e-25
1.5846e-06 | 1584.6 | 5.93e-26 | 1.66e-25
1.5848e-06 | 1584.8 | 5.89e-26 | 1.65e-25
1.585e-06 | 1585 | 5.86e-26 | 1.65e-25
1.5852e-06 | 1585.2 | 5.81e-26 | 1.64e-25
1.5854e-06 | 1585.4 | 5.76e-26 | 1.63e-25
1.5856e-06 | 1585.6 | 5.7e-26 | 1.62e-25
1.5858e-06 | 1585.8 | 5.64e-26 | 1.62e-25
1.586e-06 | 1586 | 5.58e-26 | 1.61e-25
1.5862e-06 | 1586.2 | 5.52e-26 | 1.6e-25
1.5864e-06 | 1586.4 | 5.48e-26 | 1.59e-25
1.5866e-06 | 1586.6 | 5.45e-26 | 1.59e-25
1.5868e-06 | 1586.8 | 5.43e-26 | 1.58e-25
1.587e-06 | 1587 | 5.41e-26 | 1.58e-25
1.5872e-06 | 1587.2 | 5.38e-26 | 1.58e-25
1.5874e-06 | 1587.4 | 5.35e-26 | 1.57e-25
1.5876e-06 | 1587.6 | 5.3e-26 | 1.56e-25
1.5878e-06 | 1587.8 | 5.25e-26 | 1.56e-25
1.588e-06 | 1588 | 5.21e-26 | 1.55e-25
1.5882e-06 | 1588.2 | 5.15e-26 | 1.54e-25
1.5884e-06 | 1588.4 | 5.1e-26 | 1.54e-25
1.5886e-06 | 1588.6 | 5.06e-26 | 1.53e-25
1.5888e-06 | 1588.8 | 5.03e-26 | 1.53e-25
1.589e-06 | 1589 | 5e-26 | 1.52e-25
1.5892e-06 | 1589.2 | 4.98e-26 | 1.52e-25
1.5894e-06 | 1589.4 | 4.96e-26 | 1.51e-25
1.5896e-06 | 1589.6 | 4.94e-26 | 1.51e-25
1.5898e-06 | 1589.8 | 4.91e-26 | 1.51e-25
1.59e-06 | 1590 | 4.83e-26 | 1.5e-25
1.5902e-06 | 1590.2 | 4.8e-26 | 1.49e-25
1.5904e-06 | 1590.4 | 4.76e-26 | 1.49e-25
1.5906e-06 | 1590.6 | 4.73e-26 | 1.48e-25
1.5908e-06 | 1590.8 | 4.69e-26 | 1.48e-25
1.591e-06 | 1591 | 4.66e-26 | 1.47e-25
1.5912e-06 | 1591.2 | 4.62e-26 | 1.46e-25
1.5914e-06 | 1591.4 | 4.59e-26 | 1.46e-25
1.5916e-06 | 1591.6 | 4.56e-26 | 1.46e-25
1.5918e-06 | 1591.8 | 4.53e-26 | 1.45e-25
1.592e-06 | 1592 | 4.51e-26 | 1.45e-25
1.5922e-06 | 1592.2 | 4.48e-26 | 1.44e-25
1.5924e-06 | 1592.4 | 4.45e-26 | 1.44e-25
1.5926e-06 | 1592.6 | 4.42e-26 | 1.43e-25
1.5928e-06 | 1592.8 | 4.39e-26 | 1.43e-25
1.593e-06 | 1593 | 4.36e-26 | 1.42e-25
1.5932e-06 | 1593.2 | 4.33e-26 | 1.42e-25
1.5934e-06 | 1593.4 | 4.29e-26 | 1.41e-25
1.5936e-06 | 1593.6 | 4.27e-26 | 1.41e-25
1.5938e-06 | 1593.8 | 4.24e-26 | 1.41e-25
1.594e-06 | 1594 | 4.21e-26 | 1.4e-25
1.5942e-06 | 1594.2 | 4.18e-26 | 1.4e-25
1.5944e-06 | 1594.4 | 4.15e-26 | 1.39e-25
1.5946e-06 | 1594.6 | 4.12e-26 | 1.39e-25
1.5948e-06 | 1594.8 | 4.09e-26 | 1.38e-25
1.595e-06 | 1595 | 4.07e-26 | 1.38e-25
1.5952e-06 | 1595.2 | 4.04e-26 | 1.37e-25
1.5954e-06 | 1595.4 | 4.01e-26 | 1.37e-25
1.5956e-06 | 1595.6 | 3.99e-26 | 1.36e-25
1.5958e-06 | 1595.8 | 3.96e-26 | 1.36e-25
1.596e-06 | 1596 | 3.94e-26 | 1.36e-25
1.5962e-06 | 1596.2 | 3.91e-26 | 1.35e-25
1.5964e-06 | 1596.4 | 3.89e-26 | 1.35e-25
1.5966e-06 | 1596.6 | 3.86e-26 | 1.34e-25
1.5968e-06 | 1596.8 | 3.83e-26 | 1.34e-25
1.597e-06 | 1597 | 3.8e-26 | 1.33e-25
1.5972e-06 | 1597.2 | 3.78e-26 | 1.33e-25
1.5974e-06 | 1597.4 | 3.75e-26 | 1.32e-25
1.5976e-06 | 1597.6 | 3.73e-26 | 1.32e-25
1.5978e-06 | 1597.8 | 3.7e-26 | 1.32e-25
1.598e-06 | 1598 | 3.68e-26 | 1.31e-25
1.5982e-06 | 1598.2 | 3.66e-26 | 1.31e-25
1.5984e-06 | 1598.4 | 3.64e-26 | 1.3e-25
1.5986e-06 | 1598.6 | 3.61e-26 | 1.3e-25
1.5988e-06 | 1598.8 | 3.59e-26 | 1.29e-25
1.599e-06 | 1599 | 3.56e-26 | 1.29e-25
1.5992e-06 | 1599.2 | 3.54e-26 | 1.28e-25
1.5994e-06 | 1599.4 | 3.51e-26 | 1.28e-25
1.5996e-06 | 1599.6 | 3.48e-26 | 1.27e-25
1.5998e-06 | 1599.8 | 3.46e-26 | 1.27e-25
1.6e-06 | 1600 | 3.44e-26 | 1.26e-25
1.6002e-06 | 1600.2 | 3.42e-26 | 1.26e-25
1.6004e-06 | 1600.4 | 3.39e-26 | 1.26e-25
1.6006e-06 | 1600.6 | 3.37e-26 | 1.25e-25
1.6008e-06 | 1600.8 | 3.35e-26 | 1.25e-25
1.601e-06 | 1601 | 3.33e-26 | 1.24e-25
1.6012e-06 | 1601.2 | 3.31e-26 | 1.24e-25
1.6014e-06 | 1601.4 | 3.28e-26 | 1.23e-25
1.6016e-06 | 1601.6 | 3.26e-26 | 1.23e-25
1.6018e-06 | 1601.8 | 3.24e-26 | 1.22e-25
1.602e-06 | 1602 | 3.22e-26 | 1.22e-25
1.6022e-06 | 1602.2 | 3.2e-26 | 1.21e-25
1.6024e-06 | 1602.4 | 3.18e-26 | 1.21e-25
1.6026e-06 | 1602.6 | 3.15e-26 | 1.2e-25
1.6028e-06 | 1602.8 | 3.13e-26 | 1.2e-25
1.603e-06 | 1603 | 3.12e-26 | 1.2e-25
1.6032e-06 | 1603.2 | 3.09e-26 | 1.19e-25
1.6034e-06 | 1603.4 | 3.08e-26 | 1.18e-25
1.6036e-06 | 1603.6 | 3.05e-26 | 1.18e-25
1.6038e-06 | 1603.8 | 3.03e-26 | 1.17e-25
1.604e-06 | 1604 | 3.01e-26 | 1.17e-25
1.6042e-06 | 1604.2 | 2.99e-26 | 1.16e-25
1.6044e-06 | 1604.4 | 2.96e-26 | 1.16e-25
1.6046e-06 | 1604.6 | 2.94e-26 | 1.15e-25
1.6048e-06 | 1604.8 | 2.93e-26 | 1.15e-25
1.605e-06 | 1605 | 2.91e-26 | 1.14e-25
1.6052e-06 | 1605.2 | 2.89e-26 | 1.14e-25
1.6054e-06 | 1605.4 | 2.87e-26 | 1.13e-25
1.6056e-06 | 1605.6 | 2.85e-26 | 1.13e-25
1.6058e-06 | 1605.8 | 2.83e-26 | 1.12e-25
1.606e-06 | 1606 | 2.81e-26 | 1.12e-25
1.6062e-06 | 1606.2 | 2.79e-26 | 1.11e-25
1.6064e-06 | 1606.4 | 2.77e-26 | 1.11e-25
1.6066e-06 | 1606.6 | 2.75e-26 | 1.1e-25
1.6068e-06 | 1606.8 | 2.74e-26 | 1.09e-25
1.607e-06 | 1607 | 2.72e-26 | 1.09e-25
1.6072e-06 | 1607.2 | 2.7e-26 | 1.08e-25
1.6074e-06 | 1607.4 | 2.68e-26 | 1.08e-25
1.6076e-06 | 1607.6 | 2.67e-26 | 1.07e-25
1.6078e-06 | 1607.8 | 2.65e-26 | 1.07e-25
1.608e-06 | 1608 | 2.63e-26 | 1.06e-25
1.6082e-06 | 1608.2 | 2.61e-26 | 1.06e-25
1.6084e-06 | 1608.4 | 2.59e-26 | 1.05e-25
1.6086e-06 | 1608.6 | 2.57e-26 | 1.04e-25
1.6088e-06 | 1608.8 | 2.55e-26 | 1.04e-25
1.609e-06 | 1609 | 2.54e-26 | 1.03e-25
1.6092e-06 | 1609.2 | 2.52e-26 | 1.02e-25
1.6094e-06 | 1609.4 | 2.5e-26 | 1.02e-25
1.6096e-06 | 1609.6 | 2.49e-26 | 1.01e-25
1.6098e-06 | 1609.8 | 2.47e-26 | 1.01e-25
1.61e-06 | 1610 | 2.45e-26 | 9.99e-26
1.6102e-06 | 1610.2 | 2.43e-26 | 9.93e-26
1.6104e-06 | 1610.4 | 2.41e-26 | 9.86e-26
1.6106e-06 | 1610.6 | 2.4e-26 | 9.8e-26
1.6108e-06 | 1610.8 | 2.38e-26 | 9.72e-26
1.611e-06 | 1611 | 2.36e-26 | 9.66e-26
1.6112e-06 | 1611.2 | 2.35e-26 | 9.59e-26
1.6114e-06 | 1611.4 | 2.33e-26 | 9.52e-26
1.6116e-06 | 1611.6 | 2.32e-26 | 9.46e-26
1.6118e-06 | 1611.8 | 2.31e-26 | 9.39e-26
1.612e-06 | 1612 | 2.29e-26 | 9.32e-26
1.6122e-06 | 1612.2 | 2.27e-26 | 9.29e-26
1.6124e-06 | 1612.4 | 2.26e-26 | 9.15e-26
1.6126e-06 | 1612.6 | 2.24e-26 | 9.08e-26
1.6128e-06 | 1612.8 | 2.22e-26 | 9e-26
1.613e-06 | 1613 | 2.21e-26 | 8.93e-26
1.6132e-06 | 1613.2 | 2.19e-26 | 8.85e-26
1.6134e-06 | 1613.4 | 2.17e-26 | 8.77e-26
1.6136e-06 | 1613.6 | 2.16e-26 | 8.7e-26
1.6138e-06 | 1613.8 | 2.14e-26 | 8.62e-26
1.614e-06 | 1614 | 2.13e-26 | 8.54e-26
1.6142e-06 | 1614.2 | 2.11e-26 | 8.46e-26
1.6144e-06 | 1614.4 | 2.1e-26 | 8.38e-26
1.6146e-06 | 1614.6 | 2.09e-26 | 8.3e-26
1.6148e-06 | 1614.8 | 2.07e-26 | 8.22e-26
1.615e-06 | 1615 | 2.05e-26 | 8.13e-26
1.6152e-06 | 1615.2 | 2.04e-26 | 8.06e-26
1.6154e-06 | 1615.4 | 2.02e-26 | 7.99e-26
1.6156e-06 | 1615.6 | 2.01e-26 | 7.89e-26
1.6158e-06 | 1615.8 | 1.99e-26 | 7.78e-26
1.616e-06 | 1616 | 1.97e-26 | 7.68e-26
1.6162e-06 | 1616.2 | 1.96e-26 | 7.6e-26
1.6164e-06 | 1616.4 | 1.95e-26 | 7.5e-26
1.6166e-06 | 1616.6 | 1.94e-26 | 7.41e-26
1.6168e-06 | 1616.8 | 1.93e-26 | 7.32e-26
1.617e-06 | 1617 | 1.91e-26 | 7.24e-26
1.6172e-06 | 1617.2 | 1.9e-26 | 7.14e-26
1.6174e-06 | 1617.4 | 1.89e-26 | 7.04e-26
1.6176e-06 | 1617.6 | 1.87e-26 | 6.94e-26
1.6178e-06 | 1617.8 | 1.85e-26 | 6.83e-26
1.618e-06 | 1618 | 1.84e-26 | 6.75e-26
1.6182e-06 | 1618.2 | 1.83e-26 | 6.64e-26
1.6184e-06 | 1618.4 | 1.81e-26 | 6.55e-26
1.6186e-06 | 1618.6 | 1.8e-26 | 6.45e-26
1.6188e-06 | 1618.8 | 1.78e-26 | 6.36e-26
1.619e-06 | 1619 | 1.78e-26 | 6.3e-26
1.6192e-06 | 1619.2 | 1.76e-26 | 6.15e-26
1.6194e-06 | 1619.4 | 1.75e-26 | 6.04e-26
1.6196e-06 | 1619.6 | 1.74e-26 | 5.93e-26